## Sheet1
formula | SAW2 | CR1 | CR2 | PE1 | PE2 | DPE | TNV1 | TNV2 | TVD1 | VD2 | P1 | CN | Idf1 | Ed1 | Ed2 | Vad1 | Vad2 | DFT Calculated | GBR Predicted | Error
Ag42Ag13 | 1402.2866 | 1.53 | 1.53 | 1.93 | 1.93 | 0 | 462 | 143 | 420 | 10 | 7.9 | 8 | 1 | 0.68 | 0.68 | 2.26 | 2.26 | -0.77933683 | -0.80116734 | -0.02183051
Ag42Au13 | 2560.56502 | 1.53 | 1.44 | 1.93 | 2.54 | -0.61 | 462 | 143 | 420 | 10 | 7.9 | 8 | 1 | 0.68 | 1.08 | 2.26 | 3.35 | -1.00380838 | -1.00378502 | 2.336e-05
Ag42Co13 | 766.1316 | 1.53 | 1.26 | 1.93 | 1.88 | 0.05 | 462 | 117 | 420 | 7 | 7.9 | 8 | 1 | 0.68 | 0.37 | 2.26 | 1.34 | -0.8354381 | -0.7706922 | 0.06474588
Ag42Cr13 | 675.9493 | 1.53 | 1.27 | 1.93 | 1.66 | 0.27 | 462 | 78 | 420 | 5 | 7.9 | 8 | 1 | 0.68 | -0.01 | 2.26 | 2.35 | -0.8086089 | -0.80860926 | -3.7e-07
Ag42Cu13 | 826.098 | 1.53 | 1.38 | 1.93 | 1.9 | 0.03 | 462 | 143 | 420 | 10 | 7.9 | 8 | 1 | 0.68 | 0.59 | 2.26 | 1 | -0.7744189 | -0.77441902 | -1.4e-07
Ag42Fe13 | 726.011 | 1.53 | 1.25 | 1.93 | 1.83 | 0.1 | 462 | 104 | 420 | 6 | 7.9 | 8 | 1 | 0.68 | 0.29 | 2.26 | 1.59 | -0.82183991 | -0.82183943 | 4.8e-07
Ag42Hf13 | 2320.37 | 1.53 | 1.5 | 1.93 | 1.3 | 0.63 | 462 | 52 | 420 | 2 | 7.9 | 8 | 1 | 0.68 | -0.51 | 2.26 | 11.9 | -1.10152434 | -1.10152423 | 1.1e-07
Ag42Ir13 | 2498.86 | 1.53 | 1.37 | 1.93 | 2.2 | -0.27 | 462 | 117 | 420 | 7 | 7.9 | 8 | 1 | 0.68 | 0.9 | 2.26 | 4.45 | -0.9431249 | -0.94312227 | 2.59e-06
Ag42Mo13 | 1247.22 | 1.53 | 1.45 | 1.93 | 2.16 | -0.23 | 462 | 78 | 420 | 5 | 7.9 | 8 | 1 | 0.68 | 0.01 | 2.26 | 6.62 | -0.9368458 | -0.93684581 | 2.000001e-08
Ag42Nb13 | 1207.78294 | 1.53 | 1.37 | 1.93 | 1.6 | 0.33 | 462 | 65 | 420 | 4 | 7.9 | 8 | 1 | 0.68 | -0.37 | 2.26 | 7.73 | -0.7012952 | -0.7012953 | -1.3e-07
Ag42Ni13 | 763.0142 | 1.53 | 1.21 | 1.93 | 1.91 | 0.02 | 462 | 130 | 420 | 8 | 7.9 | 8 | 1 | 0.68 | 0.47 | 2.26 | 1.16 | -0.7674322 | -0.76743159 | 5.6e-07
Ag42Os13 | 2472.99 | 1.53 | 1.28 | 1.93 | 2.2 | -0.27 | 462 | 104 | 420 | 6 | 7.9 | 8 | 1 | 0.68 | 0.48 | 2.26 | 5.13 | -1.103755 | -1.10374942 | 5.3e-06
Ag42Pd13 | 1383.46 | 1.53 | 1.31 | 1.93 | 2.2 | -0.27 | 462 | 130 | 420 | 10 | 7.9 | 8 | 1 | 0.68 | 0.81 | 2.26 | 2.78 | -0.86094039 | -0.86094174 | -1.35e-06
Ag42Pt13 | 2536.04 | 1.53 | 1.28 | 1.93 | 2.28 | -0.35 | 462 | 130 | 420 | 9 | 7.9 | 8 | 1 | 0.68 | 1.08 | 2.26 | 3.9 | -0.9214085 | -0.99636776 | -0.07495922
Ag42Re13 | 2420.691 | 1.53 | 1.59 | 1.93 | 1.9 | 0.03 | 462 | 91 | 420 | 5 | 7.9 | 8 | 1 | 0.68 | 0.15 | 2.26 | 6.04 | -1.0659509 | -1.065952 | -1.1e-06
Ag42Rh13 | 1337.7715 | 1.53 | 1.35 | 1.93 | 2.28 | -0.35 | 462 | 117 | 420 | 8 | 7.9 | 8 | 1 | 0.68 | 0.75 | 2.26 | 3.32 | -0.92302361 | -0.92302354 | 7e-08
Ag42Ru13 | 1313.91 | 1.53 | 1.26 | 1.93 | 2.2 | -0.27 | 462 | 104 | 420 | 7 | 7.9 | 8 | 1 | 0.68 | 0.49 | 2.26 | 3.87 | -1.050333 | -1.05033547 | -2.8e-06
Ag42Sc13 | 584.42683 | 1.53 | 1.44 | 1.93 | 1.36 | 0.57 | 462 | 39 | 420 | 1 | 7.9 | 8 | 1 | 0.68 | -0.61 | 2.26 | 7.9 | -0.6418345 | -0.68632987 | -0.04449537
Ag42Ta13 | 2352.3227 | 1.53 | 1.38 | 1.93 | 1.5 | 0.43 | 462 | 65 | 420 | 3 | 7.9 | 8 | 1 | 0.68 | -0.5 | 2.26 | 9.05 | -0.76587616 | -0.76587751 | -1.35e-06
Ag42Ti13 | 622.44 | 1.53 | 1.36 | 1.93 | 1.54 | 0.39 | 462 | 52 | 420 | 2 | 7.9 | 8 | 1 | 0.68 | -0.46 | 2.26 | 4.65 | -0.92905858 | -0.92905886 | -2.8e-07
Ag42V13 | 662.2395 | 1.53 | 1.25 | 1.93 | 1.63 | 0.3 | 462 | 65 | 420 | 3 | 7.9 | 8 | 1 | 0.68 | -0.38 | 2.26 | 3.15 | -0.6718386 | -0.76590567 | -0.09406707
Ag42W13 | 2389.92 | 1.53 | 1.46 | 1.93 | 2.36 | -0.43 | 462 | 78 | 420 | 4 | 7.9 | 8 | 1 | 0.68 | -0.08 | 2.26 | 7.27 | -1.00116368 | -1.00683599 | -0.00567231
Ag42Y13 | 1155.77605 | 1.53 | 1.62 | 1.93 | 1.22 | 0.71 | 462 | 39 | 420 | 1 | 7.9 | 8 | 1 | 0.68 | -0.55 | 2.26 | 17.3 | -0.6610271 | -0.66102737 | -3e-07
Ag42Zn13 | 850.07 | 1.53 | 1.31 | 1.93 | 1.65 | 0.28 | 462 | 156 | 420 | 10 | 7.9 | 8 | 1 | 0.68 | 0 | 2.26 | 0.46 | -0.6697234 | -0.6697234 | 4.000001e-08
Ag42Zr13 | 1185.912 | 1.53 | 1.48 | 1.93 | 1.33 | 0.6 | 462 | 52 | 420 | 2 | 7.9 | 8 | 1 | 0.68 | -0.44 | 2.26 | 10.9 | -0.99437101 | -0.7887634 | 0.2056076
Au48Ag7 | 755.0774 | 1.44 | 1.53 | 2.54 | 1.93 | 0.61 | 528 | 77 | 480 | 10 | 6.1 | 5 | 1 | 1.08 | 0.68 | 3.35 | 2.26 | -0.6666679 | -0.70428841 | -0.03762051
Au48Au7 | 1378.76578 | 1.44 | 1.44 | 2.54 | 2.54 | 0 | 528 | 77 | 480 | 10 | 6.1 | 5 | 1 | 1.08 | 1.08 | 3.35 | 3.35 | -0.5127123 | -0.51270984 | 2.48e-06
Au48Co7 | 412.5324 | 1.44 | 1.26 | 2.54 | 1.88 | 0.66 | 528 | 63 | 480 | 7 | 6.1 | 5 | 1 | 1.08 | 0.37 | 3.35 | 1.34 | -0.76373655 | -0.76374232 | -5.77e-06
Au48Cr7 | 363.9727 | 1.44 | 1.27 | 2.54 | 1.66 | 0.88 | 528 | 42 | 480 | 5 | 6.1 | 5 | 1 | 1.08 | -0.01 | 3.35 | 2.35 | -1.929088 | -1.92908649 | 1.97e-06
Au48Cu7 | 444.822 | 1.44 | 1.38 | 2.54 | 1.9 | 0.64 | 528 | 77 | 480 | 10 | 6.1 | 5 | 1 | 1.08 | 0.59 | 3.35 | 1 | -0.7398023 | -0.73980844 | -6.17e-06
Au48Hf7 | 1249.43 | 1.44 | 1.5 | 2.54 | 1.3 | 1.24 | 528 | 28 | 480 | 2 | 6.1 | 5 | 1 | 1.08 | -0.51 | 3.35 | 11.9 | -0.7931488 | -0.79313962 | 9.18e-06
Au48Ir7 | 1345.54 | 1.44 | 1.37 | 2.54 | 2.2 | 0.34 | 528 | 63 | 480 | 7 | 6.1 | 5 | 1 | 1.08 | 0.9 | 3.35 | 4.45 | -0.8062076 | -0.81175065 | -0.00554303
Au48Mo7 | 671.58 | 1.44 | 1.45 | 2.54 | 2.16 | 0.38 | 528 | 42 | 480 | 5 | 6.1 | 5 | 1 | 1.08 | 0.01 | 3.35 | 6.62 | -0.9692267 | -0.96922735 | -6.4e-07
Au48Nb7 | 650.34466 | 1.44 | 1.37 | 2.54 | 1.6 | 0.94 | 528 | 35 | 480 | 4 | 6.1 | 5 | 1 | 1.08 | -0.37 | 3.35 | 7.73 | -0.87061193 | -0.87060634 | 5.59e-06
Au48Ni7 | 410.8538 | 1.44 | 1.21 | 2.54 | 1.91 | 0.63 | 528 | 70 | 480 | 8 | 6.1 | 5 | 1 | 1.08 | 0.47 | 3.35 | 1.16 | -0.68484745 | -1.04457652 | -0.3597291
Au48Os7 | 1331.61 | 1.44 | 1.28 | 2.54 | 2.2 | 0.34 | 528 | 56 | 480 | 6 | 6.1 | 5 | 1 | 1.08 | 0.48 | 3.35 | 5.13 | -0.9372421 | -1.54107403 | -0.6038319
Au48Pd7 | 744.94 | 1.44 | 1.31 | 2.54 | 2.2 | 0.34 | 528 | 70 | 480 | 10 | 6.1 | 5 | 1 | 1.08 | 0.81 | 3.35 | 2.78 | -0.7765946 | -0.77659716 | -2.58e-06
Au48Pt7 | 1365.56 | 1.44 | 1.28 | 2.54 | 2.28 | 0.26 | 528 | 70 | 480 | 9 | 6.1 | 5 | 1 | 1.08 | 1.08 | 3.35 | 3.9 | -0.74003711 | -0.74003314 | 3.97e-06
Au48Re7 | 1303.449 | 1.44 | 1.59 | 2.54 | 1.9 | 0.64 | 528 | 49 | 480 | 5 | 6.1 | 5 | 1 | 1.08 | 0.15 | 3.35 | 6.04 | -0.9229743 | -0.92297119 | 3.14e-06
Au48Rh7 | 720.3385 | 1.44 | 1.35 | 2.54 | 2.28 | 0.26 | 528 | 63 | 480 | 8 | 6.1 | 5 | 1 | 1.08 | 0.75 | 3.35 | 3.32 | -0.80746187 | -0.80746232 | -4.5e-07
Au48Ru7 | 707.49 | 1.44 | 1.26 | 2.54 | 2.2 | 0.34 | 528 | 56 | 480 | 7 | 6.1 | 5 | 1 | 1.08 | 0.49 | 3.35 | 3.87 | -2.2784732 | -2.1675458 | 0.1109274
Au48Ta7 | 1266.6353 | 1.44 | 1.38 | 2.54 | 1.5 | 1.04 | 528 | 35 | 480 | 3 | 6.1 | 5 | 1 | 1.08 | -0.5 | 3.35 | 9.05 | -0.8895244 | -0.88951804 | 6.38e-06
Au48V7 | 356.5905 | 1.44 | 1.25 | 2.54 | 1.63 | 0.91 | 528 | 35 | 480 | 3 | 6.1 | 5 | 1 | 1.08 | -0.38 | 3.35 | 3.15 | -0.69250154 | -1.02422539 | -0.3317239
Au48W7 | 1286.88 | 1.44 | 1.46 | 2.54 | 2.36 | 0.18 | 528 | 42 | 480 | 4 | 6.1 | 5 | 1 | 1.08 | -0.08 | 3.35 | 7.27 | -0.9362602 | -1.0539385 | -0.1176783
Au48Zn7 | 457.73 | 1.44 | 1.31 | 2.54 | 1.65 | 0.89 | 528 | 84 | 480 | 10 | 6.1 | 5 | 1 | 1.08 | 0 | 3.35 | 0.46 | -0.838316 | -0.83830686 | 9.14e-06
Co42Ag13 | 1402.2866 | 1.26 | 1.53 | 1.88 | 1.93 | -0.05 | 378 | 143 | 294 | 10 | 7.5 | 8 | 0.8 | 0.37 | 0.68 | 1.34 | 2.26 | -1.800732 | -1.80073185 | 3.397282e-14
Co42Cr13 | 675.9493 | 1.26 | 1.27 | 1.88 | 1.66 | 0.22 | 378 | 78 | 294 | 5 | 7.5 | 8 | 0.8 | 0.37 | -0.01 | 1.34 | 2.35 | -1.81124912 | -1.81124908 | 4.000001e-08
Co42Cu13 | 826.098 | 1.26 | 1.38 | 1.88 | 1.9 | -0.02 | 378 | 143 | 294 | 10 | 7.5 | 8 | 0.8 | 0.37 | 0.59 | 1.34 | 1 | -2.0722189 | -2.07221896 | -6e-08
Co42Fe13 | 726.011 | 1.26 | 1.25 | 1.88 | 1.83 | 0.05 | 378 | 104 | 294 | 6 | 7.5 | 8 | 0.8 | 0.37 | 0.29 | 1.34 | 1.59 | -1.77637258 | -1.77637265 | -7.000001e-08
Co42Ir13 | 2498.86 | 1.26 | 1.37 | 1.88 | 2.2 | -0.32 | 378 | 117 | 294 | 7 | 7.5 | 8 | 0.8 | 0.37 | 0.9 | 1.34 | 4.45 | -2.07048535 | -2.10016236 | -0.02967701
Co42Mn13 | 714.19465 | 1.26 | 1.39 | 1.88 | 1.55 | 0.33 | 378 | 91 | 294 | 5 | 7.5 | 8 | 0.8 | 0.37 | 0.1 | 1.34 | 1.94 | -1.82170498 | -1.82170597 | -9.9e-07
Co42Mo13 | 1247.22 | 1.26 | 1.45 | 1.88 | 2.16 | -0.28 | 378 | 78 | 294 | 5 | 7.5 | 8 | 0.8 | 0.37 | 0.01 | 1.34 | 6.62 | -1.715691 | -1.7156911 | 1.6e-07
Co42Nb13 | 1207.78294 | 1.26 | 1.37 | 1.88 | 1.6 | 0.28 | 378 | 65 | 294 | 4 | 7.5 | 8 | 0.8 | 0.37 | -0.37 | 1.34 | 7.73 | -1.814255 | -1.81425474 | 1.6e-07
Co42Ni13 | 763.0142 | 1.26 | 1.21 | 1.88 | 1.91 | -0.03 | 378 | 130 | 294 | 8 | 7.5 | 8 | 0.8 | 0.37 | 0.47 | 1.34 | 1.16 | -1.955931 | -1.95593089 | -9.999998e-08
Co42Os13 | 2472.99 | 1.26 | 1.28 | 1.88 | 2.2 | -0.32 | 378 | 104 | 294 | 6 | 7.5 | 8 | 0.8 | 0.37 | 0.48 | 1.34 | 5.13 | -2.078307 | -2.07830863 | -1.22e-06
Co42Pd13 | 1383.46 | 1.26 | 1.31 | 1.88 | 2.2 | -0.32 | 378 | 130 | 294 | 10 | 7.5 | 8 | 0.8 | 0.37 | 0.81 | 1.34 | 2.78 | -2.17546913 | -2.14361252 | 0.03185661
Co42Pt13 | 2536.04 | 1.26 | 1.28 | 1.88 | 2.28 | -0.4 | 378 | 130 | 294 | 9 | 7.5 | 8 | 0.8 | 0.37 | 1.08 | 1.34 | 3.9 | -2.44713996 | -2.44713668 | 3.28e-06
Co42Re13 | 2420.691 | 1.26 | 1.59 | 1.88 | 1.9 | -0.02 | 378 | 91 | 294 | 5 | 7.5 | 8 | 0.8 | 0.37 | 0.15 | 1.34 | 6.04 | -1.61219237 | -1.61219254 | -1.7e-07
Co42Rh13 | 1337.7715 | 1.26 | 1.35 | 1.88 | 2.28 | -0.4 | 378 | 117 | 294 | 8 | 7.5 | 8 | 0.8 | 0.37 | 0.75 | 1.34 | 3.32 | -2.099149 | -2.09914764 | 1.24e-06
Co42Ru13 | 1313.91 | 1.26 | 1.26 | 1.88 | 2.2 | -0.32 | 378 | 104 | 294 | 7 | 7.5 | 8 | 0.8 | 0.37 | 0.49 | 1.34 | 3.87 | -1.97679085 | -1.97679074 | 1.1e-07
Co42Sc13 | 584.42683 | 1.26 | 1.44 | 1.88 | 1.36 | 0.52 | 378 | 39 | 294 | 1 | 7.5 | 8 | 0.8 | 0.37 | -0.61 | 1.34 | 7.9 | -1.890741 | -1.89074083 | -2.2e-07
Co42Ti13 | 622.44 | 1.26 | 1.36 | 1.88 | 1.54 | 0.34 | 378 | 52 | 294 | 2 | 7.5 | 8 | 0.8 | 0.37 | -0.46 | 1.34 | 4.65 | -1.90466498 | -1.90466497 | 1.000001e-08
Co42V13 | 662.2395 | 1.26 | 1.25 | 1.88 | 1.63 | 0.25 | 378 | 65 | 294 | 3 | 7.5 | 8 | 0.8 | 0.37 | -0.38 | 1.34 | 3.15 | -1.72013688 | -1.72013677 | 1.1e-07
Co42W13 | 2389.92 | 1.26 | 1.46 | 1.88 | 2.36 | -0.48 | 378 | 78 | 294 | 4 | 7.5 | 8 | 0.8 | 0.37 | -0.08 | 1.34 | 7.27 | -1.723604 | -1.72361295 | -8.67e-06
Co42Zn13 | 850.07 | 1.26 | 1.31 | 1.88 | 1.65 | 0.23 | 378 | 156 | 294 | 10 | 7.5 | 8 | 0.8 | 0.37 | 0 | 1.34 | 0.46 | -2.15921894 | -2.15921892 | 2.000002e-08
Cu42Ag13 | 1402.2866 | 1.38 | 1.53 | 1.9 | 1.93 | -0.03 | 462 | 143 | 420 | 10 | 6.7 | 8 | 1 | 0.59 | 0.68 | 1 | 2.26 | -1.23264432 | -1.23264432 | -8.881784e-15
Cu42Au13 | 2560.56502 | 1.38 | 1.44 | 1.9 | 2.54 | -0.64 | 462 | 143 | 420 | 10 | 6.7 | 8 | 1 | 0.59 | 1.08 | 1 | 3.35 | -1.498844 | -1.4988825 | -3.875e-05
Cu42Co13 | 766.1316 | 1.38 | 1.26 | 1.9 | 1.88 | 0.02 | 462 | 117 | 420 | 7 | 6.7 | 8 | 1 | 0.59 | 0.37 | 1 | 1.34 | -1.35822106 | -1.35822105 | 1.000001e-08
Cu42Cr13 | 675.9493 | 1.38 | 1.27 | 1.9 | 1.66 | 0.24 | 462 | 78 | 420 | 5 | 6.7 | 8 | 1 | 0.59 | -0.01 | 1 | 2.35 | -1.570918 | -1.57091792 | -9.99998e-09
Cu42Cu13 | 826.098 | 1.38 | 1.38 | 1.9 | 1.9 | 0 | 462 | 143 | 420 | 10 | 6.7 | 8 | 1 | 0.59 | 0.59 | 1 | 1 | -1.23668498 | -1.23668498 | 7.105427e-15
Cu42Fe13 | 726.011 | 1.38 | 1.25 | 1.9 | 1.83 | 0.07 | 462 | 104 | 420 | 6 | 6.7 | 8 | 1 | 0.59 | 0.29 | 1 | 1.59 | -1.39010875 | -1.39010899 | -2.4e-07
Cu42Hf13 | 2320.37 | 1.38 | 1.5 | 1.9 | 1.3 | 0.6 | 462 | 52 | 420 | 2 | 6.7 | 8 | 1 | 0.59 | -0.51 | 1 | 11.9 | -1.581014 | -1.58101458 | -1.07e-06
Cu42Ir13 | 2498.86 | 1.38 | 1.37 | 1.9 | 2.2 | -0.3 | 462 | 117 | 420 | 7 | 6.7 | 8 | 1 | 0.59 | 0.9 | 1 | 4.45 | -1.54314511 | -1.54314404 | 1.07e-06
Cu42Mn13 | 714.19465 | 1.38 | 1.39 | 1.9 | 1.55 | 0.35 | 462 | 91 | 420 | 5 | 6.7 | 8 | 1 | 0.59 | 0.1 | 1 | 1.94 | -1.99605489 | -1.99605625 | -1.36e-06
Cu42Mo13 | 1247.22 | 1.38 | 1.45 | 1.9 | 2.16 | -0.26 | 462 | 78 | 420 | 5 | 6.7 | 8 | 1 | 0.59 | 0.01 | 1 | 6.62 | -2.97268908 | -2.97268911 | -2.999999e-08
Cu42Nb13 | 1207.78294 | 1.38 | 1.37 | 1.9 | 1.6 | 0.3 | 462 | 65 | 420 | 4 | 6.7 | 8 | 1 | 0.59 | -0.37 | 1 | 7.73 | -1.18562633 | -1.18562619 | 1.4e-07
Cu42Ni13 | 763.0142 | 1.38 | 1.21 | 1.9 | 1.91 | -0.01 | 462 | 130 | 420 | 8 | 6.7 | 8 | 1 | 0.59 | 0.47 | 1 | 1.16 | -1.25178521 | -1.43387401 | -0.1820888
Cu42Os13 | 2472.99 | 1.38 | 1.28 | 1.9 | 2.2 | -0.3 | 462 | 104 | 420 | 6 | 6.7 | 8 | 1 | 0.59 | 0.48 | 1 | 5.13 | -1.59796646 | -1.59796884 | -2.38e-06
Cu42Pd13 | 1383.46 | 1.38 | 1.31 | 1.9 | 2.2 | -0.3 | 462 | 130 | 420 | 10 | 6.7 | 8 | 1 | 0.59 | 0.81 | 1 | 2.78 | -1.450087 | -1.45008672 | 4.5e-07
Cu42Pt13 | 2536.04 | 1.38 | 1.28 | 1.9 | 2.28 | -0.38 | 462 | 130 | 420 | 9 | 6.7 | 8 | 1 | 0.59 | 1.08 | 1 | 3.9 | -1.522426 | -1.52242309 | 2.87e-06
Cu42Re13 | 2420.691 | 1.38 | 1.59 | 1.9 | 1.9 | 0 | 462 | 91 | 420 | 5 | 6.7 | 8 | 1 | 0.59 | 0.15 | 1 | 6.04 | -1.58479524 | -1.88826761 | -0.3034724
Cu42Rh13 | 1337.7715 | 1.38 | 1.35 | 1.9 | 2.28 | -0.38 | 462 | 117 | 420 | 8 | 6.7 | 8 | 1 | 0.59 | 0.75 | 1 | 3.32 | -1.48322535 | -1.48322416 | 1.19e-06
Cu42Ru13 | 1313.91 | 1.38 | 1.26 | 1.9 | 2.2 | -0.3 | 462 | 104 | 420 | 7 | 6.7 | 8 | 1 | 0.59 | 0.49 | 1 | 3.87 | -1.57804704 | -1.57804661 | 4.3e-07
Cu42Sc13 | 584.42683 | 1.38 | 1.44 | 1.9 | 1.36 | 0.54 | 462 | 39 | 420 | 1 | 6.7 | 8 | 1 | 0.59 | -0.61 | 1 | 7.9 | -1.093857 | -1.09385717 | -1.1e-07
Cu42Ta13 | 2352.3227 | 1.38 | 1.38 | 1.9 | 1.5 | 0.4 | 462 | 65 | 420 | 3 | 6.7 | 8 | 1 | 0.59 | -0.5 | 1 | 9.05 | -1.39771714 | -1.39771629 | 8.5e-07
Cu42Ti13 | 622.44 | 1.38 | 1.36 | 1.9 | 1.54 | 0.36 | 462 | 52 | 420 | 2 | 6.7 | 8 | 1 | 0.59 | -0.46 | 1 | 4.65 | -1.489914 | -1.48991411 | 7.000003e-08
Cu42V13 | 662.2395 | 1.38 | 1.25 | 1.9 | 1.63 | 0.27 | 462 | 65 | 420 | 3 | 6.7 | 8 | 1 | 0.59 | -0.38 | 1 | 3.15 | -1.231546 | -1.23154595 | 2.5e-07
Cu42W13 | 2389.92 | 1.38 | 1.46 | 1.9 | 2.36 | -0.46 | 462 | 78 | 420 | 4 | 6.7 | 8 | 1 | 0.59 | -0.08 | 1 | 7.27 | -3.059549 | -2.80829727 | 0.2512517
Cu42Zn13 | 850.07 | 1.38 | 1.31 | 1.9 | 1.65 | 0.25 | 462 | 156 | 420 | 10 | 6.7 | 8 | 1 | 0.59 | 0 | 1 | 0.46 | -1.311543 | -1.31154305 | -2.999998e-08
Cu42Zr13 | 1185.912 | 1.38 | 1.48 | 1.9 | 1.33 | 0.57 | 462 | 52 | 420 | 2 | 6.7 | 8 | 1 | 0.59 | -0.44 | 1 | 10.9 | -1.455738 | -1.45573773 | 9.999997e-08
Ir48Ag7 | 755.0774 | 1.37 | 1.53 | 2.2 | 1.93 | 0.27 | 432 | 77 | 336 | 10 | 7.6 | 4 | 0.8 | 0.9 | 0.68 | 4.45 | 2.26 | -2.642722 | -2.51877694 | 0.1239452
Ir48Au7 | 1378.76578 | 1.37 | 1.44 | 2.2 | 2.54 | -0.34 | 432 | 77 | 336 | 10 | 7.6 | 4 | 0.8 | 0.9 | 1.08 | 4.45 | 3.35 | -2.549342 | -2.5493426 | -3.8e-07
Ir48Co7 | 412.5324 | 1.37 | 1.26 | 2.2 | 1.88 | 0.32 | 432 | 63 | 336 | 7 | 7.6 | 4 | 0.8 | 0.9 | 0.37 | 4.45 | 1.34 | -2.53308834 | -2.53308496 | 3.38e-06
Ir48Cr7 | 363.9727 | 1.37 | 1.27 | 2.2 | 1.66 | 0.54 | 432 | 42 | 336 | 5 | 7.6 | 4 | 0.8 | 0.9 | -0.01 | 4.45 | 2.35 | -2.57934072 | -2.57934589 | -5.17e-06
Ir48Cu7 | 444.822 | 1.37 | 1.38 | 2.2 | 1.9 | 0.3 | 432 | 77 | 336 | 10 | 7.6 | 4 | 0.8 | 0.9 | 0.59 | 4.45 | 1 | -2.61030903 | -2.61030763 | 1.4e-06
Ir48Fe7 | 390.929 | 1.37 | 1.25 | 2.2 | 1.83 | 0.37 | 432 | 56 | 336 | 6 | 7.6 | 4 | 0.8 | 0.9 | 0.29 | 4.45 | 1.59 | -2.454235 | -2.45423966 | -4.56e-06
Ir48Ir7 | 1345.54 | 1.37 | 1.37 | 2.2 | 2.2 | 0 | 432 | 63 | 336 | 7 | 7.6 | 4 | 0.8 | 0.9 | 0.9 | 4.45 | 4.45 | -2.39091463 | -2.39090868 | 5.95e-06
Ir48Mn7 | 384.56635 | 1.37 | 1.39 | 2.2 | 1.55 | 0.65 | 432 | 49 | 336 | 5 | 7.6 | 4 | 0.8 | 0.9 | 0.1 | 4.45 | 1.94 | -2.48331829 | -2.48331738 | 9.1e-07
Ir48Mo7 | 671.58 | 1.37 | 1.45 | 2.2 | 2.16 | 0.04 | 432 | 42 | 336 | 5 | 7.6 | 4 | 0.8 | 0.9 | 0.01 | 4.45 | 6.62 | -2.47697951 | -2.47697926 | 2.5e-07
Ir48Nb7 | 650.34466 | 1.37 | 1.37 | 2.2 | 1.6 | 0.6 | 432 | 35 | 336 | 4 | 7.6 | 4 | 0.8 | 0.9 | -0.37 | 4.45 | 7.73 | -2.294394 | -2.45177685 | -0.157383
Ir48Ni7 | 410.8538 | 1.37 | 1.21 | 2.2 | 1.91 | 0.29 | 432 | 70 | 336 | 8 | 7.6 | 4 | 0.8 | 0.9 | 0.47 | 4.45 | 1.16 | -2.46147372 | -2.46147416 | -4.4e-07
Ir48Os7 | 1331.61 | 1.37 | 1.28 | 2.2 | 2.2 | 0 | 432 | 56 | 336 | 6 | 7.6 | 4 | 0.8 | 0.9 | 0.48 | 4.45 | 5.13 | -2.445776 | -2.44577658 | -1.3e-07
Ir48Pd7 | 744.94 | 1.37 | 1.31 | 2.2 | 2.2 | 0 | 432 | 70 | 336 | 10 | 7.6 | 4 | 0.8 | 0.9 | 0.81 | 4.45 | 2.78 | -2.485336 | -2.48533576 | -2.5e-07
Ir48Pt7 | 1365.56 | 1.37 | 1.28 | 2.2 | 2.28 | -0.08 | 432 | 70 | 336 | 9 | 7.6 | 4 | 0.8 | 0.9 | 1.08 | 4.45 | 3.9 | -2.46734316 | -2.46734348 | -3.2e-07
Ir48Re7 | 1303.449 | 1.37 | 1.59 | 2.2 | 1.9 | 0.3 | 432 | 49 | 336 | 5 | 7.6 | 4 | 0.8 | 0.9 | 0.15 | 4.45 | 6.04 | -2.38654729 | -2.38654758 | -2.9e-07
Ir48Rh7 | 720.3385 | 1.37 | 1.35 | 2.2 | 2.28 | -0.08 | 432 | 63 | 336 | 8 | 7.6 | 4 | 0.8 | 0.9 | 0.75 | 4.45 | 3.32 | -2.450652 | -2.45065183 | 6.6e-07
Ir48Ru7 | 707.49 | 1.37 | 1.26 | 2.2 | 2.2 | 0 | 432 | 56 | 336 | 7 | 7.6 | 4 | 0.8 | 0.9 | 0.49 | 4.45 | 3.87 | -2.42892531 | -2.42893482 | -9.51e-06
Ir48Sc7 | 314.69137 | 1.37 | 1.44 | 2.2 | 1.36 | 0.84 | 432 | 21 | 336 | 1 | 7.6 | 4 | 0.8 | 0.9 | -0.61 | 4.45 | 7.9 | -2.024172 | -2.02417135 | 1.01e-06
Ir48Ta7 | 1266.6353 | 1.37 | 1.38 | 2.2 | 1.5 | 0.7 | 432 | 35 | 336 | 3 | 7.6 | 4 | 0.8 | 0.9 | -0.5 | 4.45 | 9.05 | -2.54269144 | -2.37066937 | 0.17202207
Ir48Ti7 | 335.16 | 1.37 | 1.36 | 2.2 | 1.54 | 0.66 | 432 | 28 | 336 | 2 | 7.6 | 4 | 0.8 | 0.9 | -0.46 | 4.45 | 4.65 | -2.48899 | -2.4890078 | -1.803e-05
Ir48V7 | 356.5905 | 1.37 | 1.25 | 2.2 | 1.63 | 0.57 | 432 | 35 | 336 | 3 | 7.6 | 4 | 0.8 | 0.9 | -0.38 | 4.45 | 3.15 | -2.64772791 | -2.64750042 | 0.00022749
Ir48W7 | 1286.88 | 1.37 | 1.46 | 2.2 | 2.36 | -0.16 | 432 | 42 | 336 | 4 | 7.6 | 4 | 0.8 | 0.9 | -0.08 | 4.45 | 7.27 | -2.61718571 | -2.6171853 | 4.1e-07
Ir48Zn7 | 457.73 | 1.37 | 1.31 | 2.2 | 1.65 | 0.55 | 432 | 84 | 336 | 10 | 7.6 | 4 | 0.8 | 0.9 | 0 | 4.45 | 0.46 | -2.572922 | -2.57292365 | -2.11e-06
Ni42Ag13 | 1402.2866 | 1.21 | 1.53 | 1.91 | 1.93 | -0.02 | 420 | 143 | 336 | 10 | 6.8 | 8 | 0.9 | 0.47 | 0.68 | 1.16 | 2.26 | -1.92438176 | -1.92438182 | -5.999998e-08
Ni42Au13 | 2560.56502 | 1.21 | 1.44 | 1.91 | 2.54 | -0.63 | 420 | 143 | 336 | 10 | 6.8 | 8 | 0.9 | 0.47 | 1.08 | 1.16 | 3.35 | -2.11851815 | -1.89296816 | 0.22554999
Ni42Co13 | 766.1316 | 1.21 | 1.26 | 1.91 | 1.88 | 0.03 | 420 | 117 | 336 | 7 | 6.8 | 8 | 0.9 | 0.47 | 0.37 | 1.16 | 1.34 | -1.697497 | -1.69749715 | -1.999996e-08
Ni42Cr13 | 675.9493 | 1.21 | 1.27 | 1.91 | 1.66 | 0.25 | 420 | 78 | 336 | 5 | 6.8 | 8 | 0.9 | 0.47 | -0.01 | 1.16 | 2.35 | -1.71275 | -1.61656882 | 0.09618161
Ni42Cu13 | 826.098 | 1.21 | 1.38 | 1.91 | 1.9 | 0.01 | 420 | 143 | 336 | 10 | 6.8 | 8 | 0.9 | 0.47 | 0.59 | 1.16 | 1 | -1.67087236 | -1.67087231 | 5e-08
Ni42Fe13 | 726.011 | 1.21 | 1.25 | 1.91 | 1.83 | 0.08 | 420 | 104 | 336 | 6 | 6.8 | 8 | 0.9 | 0.47 | 0.29 | 1.16 | 1.59 | -1.60726042 | -1.60726037 | 4.999999e-08
Ni42Hf13 | 2320.37 | 1.21 | 1.5 | 1.91 | 1.3 | 0.61 | 420 | 52 | 336 | 2 | 6.8 | 8 | 0.9 | 0.47 | -0.51 | 1.16 | 11.9 | -1.394274 | -1.71321229 | -0.3189382
Ni42Ir13 | 2498.86 | 1.21 | 1.37 | 1.91 | 2.2 | -0.29 | 420 | 117 | 336 | 7 | 6.8 | 8 | 0.9 | 0.47 | 0.9 | 1.16 | 4.45 | -1.850431 | -1.85043218 | -8.1e-07
Ni42Mn13 | 714.19465 | 1.21 | 1.39 | 1.91 | 1.55 | 0.36 | 420 | 91 | 336 | 5 | 6.8 | 8 | 0.9 | 0.47 | 0.1 | 1.16 | 1.94 | -1.72806532 | -1.72806622 | -9e-07
Ni42Mo13 | 1247.22 | 1.21 | 1.45 | 1.91 | 2.16 | -0.25 | 420 | 78 | 336 | 5 | 6.8 | 8 | 0.9 | 0.47 | 0.01 | 1.16 | 6.62 | -1.78236675 | -1.93813266 | -0.1557659
Ni42Nb13 | 1207.78294 | 1.21 | 1.37 | 1.91 | 1.6 | 0.31 | 420 | 65 | 336 | 4 | 6.8 | 8 | 0.9 | 0.47 | -0.37 | 1.16 | 7.73 | -1.591774 | -1.59177408 | 1.3e-07
Ni42Ni13 | 763.0142 | 1.21 | 1.21 | 1.91 | 1.91 | 0 | 420 | 130 | 336 | 8 | 6.8 | 8 | 0.9 | 0.47 | 0.47 | 1.16 | 1.16 | -1.794985 | -1.79498465 | 5.995204e-14
Ni42Os13 | 2472.99 | 1.21 | 1.28 | 1.91 | 2.2 | -0.29 | 420 | 104 | 336 | 6 | 6.8 | 8 | 0.9 | 0.47 | 0.48 | 1.16 | 5.13 | -2.185976 | -2.18597544 | 9.3e-07
Ni42Pd13 | 1383.46 | 1.21 | 1.31 | 1.91 | 2.2 | -0.29 | 420 | 130 | 336 | 10 | 6.8 | 8 | 0.9 | 0.47 | 0.81 | 1.16 | 2.78 | -1.99658933 | -1.99658924 | 9.000001e-08
Ni42Pt13 | 2536.04 | 1.21 | 1.28 | 1.91 | 2.28 | -0.37 | 420 | 130 | 336 | 9 | 6.8 | 8 | 0.9 | 0.47 | 1.08 | 1.16 | 3.9 | -1.998901 | -1.99890142 | -5.2e-07
Ni42Re13 | 2420.691 | 1.21 | 1.59 | 1.91 | 1.9 | 0.01 | 420 | 91 | 336 | 5 | 6.8 | 8 | 0.9 | 0.47 | 0.15 | 1.16 | 6.04 | -1.88507753 | -1.88507786 | -3.3e-07
Ni42Rh13 | 1337.7715 | 1.21 | 1.35 | 1.91 | 2.28 | -0.37 | 420 | 117 | 336 | 8 | 6.8 | 8 | 0.9 | 0.47 | 0.75 | 1.16 | 3.32 | -1.945628 | -1.9456283 | -4.8e-07
Ni42Ru13 | 1313.91 | 1.21 | 1.26 | 1.91 | 2.2 | -0.29 | 420 | 104 | 336 | 7 | 6.8 | 8 | 0.9 | 0.47 | 0.49 | 1.16 | 3.87 | -1.70570798 | -1.70570772 | 2.6e-07
Ni42Sc13 | 584.42683 | 1.21 | 1.44 | 1.91 | 1.36 | 0.55 | 420 | 39 | 336 | 1 | 6.8 | 8 | 0.9 | 0.47 | -0.5 | 1.16 | 9.05 | -1.846766 | -1.84676644 | -2.199999e-07
Ni42Ta13 | 2352.3227 | 1.21 | 1.38 | 1.91 | 1.5 | 0.41 | 420 | 65 | 336 | 3 | 6.8 | 8 | 0.9 | 0.47 | -0.5 | 1.16 | 9.05 | -1.51379356 | -1.71282011 | -0.1990265
Ni42Ti13 | 622.44 | 1.21 | 1.36 | 1.91 | 1.54 | 0.37 | 420 | 52 | 336 | 2 | 6.8 | 8 | 0.9 | 0.47 | -0.46 | 1.16 | 4.65 | -1.385435 | -1.38543477 | -5.000002e-08
Ni42V13 | 662.2395 | 1.21 | 1.25 | 1.91 | 1.63 | 0.28 | 420 | 65 | 336 | 3 | 6.8 | 8 | 0.9 | 0.47 | -0.38 | 1.16 | 3.15 | -1.54424185 | -1.54424204 | -1.9e-07
Ni42W13 | 2389.92 | 1.21 | 1.46 | 1.91 | 2.36 | -0.45 | 420 | 78 | 336 | 4 | 6.8 | 8 | 0.9 | 0.47 | -0.08 | 1.16 | 7.27 | -1.7397808 | -1.73977876 | 2.04e-06
Ni42Y13 | 1155.77605 | 1.21 | 1.62 | 1.91 | 1.22 | 0.69 | 420 | 39 | 336 | 1 | 6.8 | 8 | 0.9 | 0.47 | -0.55 | 1.16 | 17.3 | -1.324542 | -1.32454236 | -3.4e-07
Ni42Zn13 | 850.07 | 1.21 | 1.31 | 1.91 | 1.65 | 0.26 | 420 | 156 | 336 | 10 | 6.8 | 8 | 0.9 | 0.47 | 0 | 1.16 | 0.46 | -1.802295 | -1.80229543 | 1.000002e-08
Ni42Zr13 | 1185.912 | 1.21 | 1.48 | 1.91 | 1.33 | 0.58 | 420 | 52 | 336 | 2 | 6.8 | 8 | 0.9 | 0.47 | -0.44 | 1.16 | 10.9 | -1.489955 | -1.48995474 | 2.9e-07
Pd45Ag10 | 1078.682 | 1.31 | 1.53 | 2.2 | 1.93 | 0.27 | 450 | 110 | 450 | 10 | 4.8 | 4 | 0.9 | 0.81 | 0.68 | 2.78 | 2.26 | -1.26611553 | -1.26611564 | -1.1e-07
Pd45Au10 | 1969.6654 | 1.31 | 1.44 | 2.2 | 2.54 | -0.34 | 450 | 110 | 450 | 10 | 4.8 | 4 | 0.9 | 0.81 | 1.08 | 2.78 | 3.35 | -1.29123143 | -1.2912293 | 2.13e-06
Pd45Co10 | 589.332 | 1.31 | 1.26 | 2.2 | 1.88 | 0.32 | 450 | 90 | 450 | 7 | 4.8 | 4 | 0.9 | 0.81 | 0.37 | 2.78 | 1.34 | -1.23253 | -1.23253 | 2.000001e-08
Pd45Cr10 | 519.961 | 1.31 | 1.27 | 2.2 | 1.66 | 0.54 | 450 | 60 | 450 | 5 | 4.8 | 4 | 0.9 | 0.81 | -0.01 | 2.78 | 2.35 | -2.03977908 | -2.03977861 | 4.7e-07
Pd45Cu10 | 635.46 | 1.31 | 1.38 | 2.2 | 1.9 | 0.3 | 450 | 110 | 450 | 10 | 4.8 | 4 | 0.9 | 0.81 | 0.59 | 2.78 | 1 | -1.36196 | -1.23055834 | 0.1314015
Pd45Hf10 | 1784.9 | 1.31 | 1.5 | 2.2 | 1.3 | 0.9 | 450 | 40 | 450 | 2 | 4.8 | 4 | 0.9 | 0.81 | -0.51 | 2.78 | 11.9 | -1.33077657 | -1.33426517 | -0.0034886
Pd45Ir10 | 1922.2 | 1.31 | 1.37 | 2.2 | 2.2 | 0 | 450 | 90 | 450 | 7 | 4.8 | 4 | 0.9 | 0.81 | 0.9 | 2.78 | 4.45 | -1.261379 | -1.25178704 | 0.00959173
Pd45Mo10 | 959.4 | 1.31 | 1.45 | 2.2 | 2.16 | 0.04 | 450 | 60 | 450 | 5 | 4.8 | 4 | 0.9 | 0.81 | 0.01 | 2.78 | 6.62 | -1.275832 | -1.27583141 | 1.6e-07
Pd45Nb10 | 929.0638 | 1.31 | 1.37 | 2.2 | 1.6 | 0.6 | 450 | 50 | 450 | 4 | 4.8 | 4 | 0.9 | 0.81 | -0.37 | 2.78 | 7.73 | -1.336277 | -1.33627684 | -2.3e-07
Pd45Ni10 | 586.934 | 1.31 | 1.21 | 2.2 | 1.91 | 0.29 | 450 | 100 | 450 | 8 | 4.8 | 4 | 0.9 | 0.81 | 0.47 | 2.78 | 1.16 | -1.51824587 | -1.51824581 | 5.999999e-08
Pd45Os10 | 1902.3 | 1.31 | 1.28 | 2.2 | 2.2 | 0 | 450 | 80 | 450 | 6 | 4.8 | 4 | 0.9 | 0.81 | 0.48 | 2.78 | 5.13 | -1.261497 | -1.2614962 | 1.04e-06
Pd45Pd10 | 1064.2 | 1.31 | 1.31 | 2.2 | 2.2 | 0 | 450 | 100 | 450 | 10 | 4.8 | 4 | 0.9 | 0.81 | 0.81 | 2.78 | 2.78 | -1.29256257 | -1.29256242 | 1.5e-07
Pd45Pt10 | 1950.8 | 1.31 | 1.28 | 2.2 | 2.28 | -0.08 | 450 | 100 | 450 | 9 | 4.8 | 4 | 0.9 | 0.81 | 1.08 | 2.78 | 3.9 | -1.26194325 | -1.26194417 | -9.2e-07
Pd45Re10 | 1862.07 | 1.31 | 1.59 | 2.2 | 1.9 | 0.3 | 450 | 70 | 450 | 5 | 4.8 | 4 | 0.9 | 0.81 | 0.15 | 2.78 | 6.04 | -1.192418 | -1.19241875 | -5.3e-07
Pd45Rh10 | 1029.055 | 1.31 | 1.35 | 2.2 | 2.28 | -0.08 | 450 | 90 | 450 | 8 | 4.8 | 4 | 0.9 | 0.81 | 0.75 | 2.78 | 3.32 | -1.2672455 | -1.26724574 | -2.4e-07
Pd45Ru10 | 1010.7 | 1.31 | 1.26 | 2.2 | 2.2 | 0 | 450 | 80 | 450 | 7 | 4.8 | 4 | 0.9 | 0.81 | 0.49 | 2.78 | 3.87 | -1.252671 | -1.2526706 | 8.000005e-08
Pd45Sc10 | 449.5591 | 1.31 | 1.44 | 2.2 | 1.36 | 0.84 | 450 | 30 | 450 | 1 | 4.8 | 4 | 0.9 | 0.81 | -0.61 | 2.78 | 7.9 | -1.28593808 | -1.28594274 | -4.66e-06
Pd45Ta10 | 1809.479 | 1.31 | 1.38 | 2.2 | 1.5 | 0.7 | 450 | 50 | 450 | 3 | 4.8 | 4 | 0.9 | 0.81 | -0.5 | 2.78 | 9.05 | -1.294278 | -1.29427607 | 1.51e-06
Pd45Ti10 | 478.8 | 1.31 | 1.36 | 2.2 | 1.54 | 0.66 | 450 | 40 | 450 | 2 | 4.8 | 4 | 0.9 | 0.81 | -0.46 | 2.78 | 4.65 | -1.374151 | -1.37414828 | 2.57e-06
Pd45V10 | 509.415 | 1.31 | 1.25 | 2.2 | 1.63 | 0.57 | 450 | 50 | 450 | 3 | 4.8 | 4 | 0.9 | 0.81 | -0.38 | 2.78 | 3.15 | -1.350004 | -1.35000683 | -3.28e-06
Pd45W10 | 1838.4 | 1.31 | 1.46 | 2.2 | 2.36 | -0.16 | 450 | 60 | 450 | 4 | 4.8 | 4 | 0.9 | 0.81 | -0.08 | 2.78 | 7.27 | -1.26959546 | -1.30802499 | -0.03842953
Pd45Y10 | 889.0585 | 1.31 | 1.62 | 2.2 | 1.22 | 0.98 | 450 | 30 | 450 | 1 | 4.8 | 4 | 0.9 | 0.81 | -0.55 | 2.78 | 17.3 | -1.02984182 | -1.23867452 | -0.2088327
Pd45Zn10 | 653.9 | 1.31 | 1.31 | 2.2 | 1.65 | 0.55 | 450 | 120 | 450 | 10 | 4.8 | 4 | 0.9 | 0.81 | 0 | 2.78 | 0.46 | -1.285155 | -1.28515443 | 4.1e-07
Pd45Zr10 | 912.24 | 1.31 | 1.48 | 2.2 | 1.33 | 0.87 | 450 | 40 | 450 | 2 | 4.8 | 4 | 0.9 | 0.81 | -0.44 | 2.78 | 10.9 | -1.327149 | -1.32715239 | -3.11e-06
Pt46Ag9 | 970.8138 | 1.28 | 1.53 | 2.28 | 1.93 | 0.35 | 460 | 99 | 414 | 10 | 6.5 | 5 | 0.9 | 1.08 | 0.68 | 3.9 | 2.26 | -1.304514 | -1.30451295 | 6e-07
Pt46Au9 | 1772.69886 | 1.28 | 1.44 | 2.28 | 2.54 | -0.26 | 460 | 99 | 414 | 10 | 6.5 | 5 | 0.9 | 1.08 | 1.08 | 3.9 | 3.35 | -1.305942 | -1.3059413 | 1.09e-06
Pt46Co9 | 530.3988 | 1.28 | 1.26 | 2.28 | 1.88 | 0.4 | 460 | 81 | 414 | 7 | 6.5 | 5 | 0.9 | 1.08 | 0.37 | 3.9 | 1.34 | -1.279469 | -1.27946941 | -5.4e-07
Pt46Cr9 | 467.9649 | 1.28 | 1.27 | 2.28 | 1.66 | 0.62 | 460 | 54 | 414 | 5 | 6.5 | 5 | 0.9 | 1.08 | -0.01 | 3.9 | 2.35 | -2.32618436 | -2.3261813 | 3.06e-06
Pt46Cu9 | 571.914 | 1.28 | 1.38 | 2.28 | 1.9 | 0.38 | 460 | 99 | 414 | 10 | 6.5 | 5 | 0.9 | 1.08 | 0.59 | 3.9 | 1 | -1.26942671 | -1.2694271 | -3.9e-07
Pt46Fe9 | 502.623 | 1.28 | 1.25 | 2.28 | 1.83 | 0.45 | 460 | 72 | 414 | 6 | 6.5 | 5 | 0.9 | 1.08 | 0.29 | 3.9 | 1.59 | -2.87085865 | -2.87085768 | 9.7e-07
Pt46Hf9 | 1606.41 | 1.28 | 1.5 | 2.28 | 1.3 | 0.98 | 460 | 36 | 414 | 2 | 6.5 | 5 | 0.9 | 1.08 | -0.51 | 3.9 | 11.9 | -1.28938087 | -1.29057183 | -0.00119096
Pt46Ir9 | 1729.98 | 1.28 | 1.37 | 2.28 | 2.2 | 0.08 | 460 | 81 | 414 | 7 | 6.5 | 5 | 0.9 | 1.08 | 0.9 | 3.9 | 4.45 | -1.40181334 | -1.40181405 | -7.1e-07
Pt46Mn9 | 494.44245 | 1.28 | 1.39 | 2.28 | 1.55 | 0.73 | 460 | 63 | 414 | 5 | 6.5 | 5 | 0.9 | 1.08 | 0.1 | 3.9 | 1.94 | -1.910685 | -1.91070167 | -1.668e-05
Pt46Mo9 | 863.46 | 1.28 | 1.45 | 2.28 | 2.16 | 0.12 | 460 | 54 | 414 | 5 | 6.5 | 5 | 0.9 | 1.08 | 0.01 | 3.9 | 6.62 | -1.16664176 | -1.29073595 | -0.1240942
Pt46Nb9 | 836.15742 | 1.28 | 1.37 | 2.28 | 1.6 | 0.68 | 460 | 45 | 414 | 4 | 6.5 | 5 | 0.9 | 1.08 | -0.37 | 3.9 | 7.73 | -1.263286 | -1.26328776 | -2.16e-06
Pt46Ni9 | 528.2406 | 1.28 | 1.21 | 2.28 | 1.91 | 0.37 | 460 | 90 | 414 | 8 | 6.5 | 5 | 0.9 | 1.08 | 0.47 | 3.9 | 1.16 | -1.35712 | -1.35712095 | -6.099999e-07
Pt46Os9 | 1712.07 | 1.28 | 1.28 | 2.28 | 2.2 | 0.08 | 460 | 72 | 414 | 6 | 6.5 | 5 | 0.9 | 1.08 | 0.48 | 3.9 | 5.13 | -1.366365 | -1.36636804 | -2.58e-06
Pt46Pd9 | 957.78 | 1.28 | 1.31 | 2.28 | 2.2 | 0.08 | 460 | 90 | 414 | 10 | 6.5 | 5 | 0.9 | 1.08 | 0.81 | 3.9 | 2.78 | -1.215077 | -1.21507687 | 4.4e-07
Pt46Pt9 | 1755.72 | 1.28 | 1.28 | 2.28 | 2.28 | 0 | 460 | 90 | 414 | 9 | 6.5 | 5 | 0.9 | 1.08 | 1.08 | 3.9 | 3.9 | -1.34155 | -1.33105558 | 0.01049397
Pt46Re9 | 1675.863 | 1.28 | 1.59 | 2.28 | 1.9 | 0.38 | 460 | 63 | 414 | 5 | 6.5 | 5 | 0.9 | 1.08 | 0.15 | 3.9 | 6.04 | -1.33429 | -1.33428052 | 9.24e-06
Pt46Rh9 | 926.1495 | 1.28 | 1.35 | 2.28 | 2.28 | 0 | 460 | 81 | 414 | 8 | 6.5 | 5 | 0.9 | 1.08 | 0.75 | 3.9 | 3.32 | -1.36346332 | -1.22389859 | 0.1395647
Pt46Ru9 | 909.63 | 1.28 | 1.26 | 2.28 | 2.2 | 0.08 | 460 | 72 | 414 | 7 | 6.5 | 5 | 0.9 | 1.08 | 0.49 | 3.9 | 3.87 | -1.404387 | -1.40247985 | 0.00190707
Pt46Sc9 | 404.60319 | 1.28 | 1.44 | 2.28 | 1.36 | 0.92 | 460 | 27 | 414 | 1 | 6.5 | 5 | 0.9 | 1.08 | -0.61 | 3.9 | 7.9 | -1.204895 | -1.20488871 | 6.37e-06
Pt46Ta9 | 1628.5311 | 1.28 | 1.38 | 2.28 | 1.5 | 0.78 | 460 | 45 | 414 | 3 | 6.5 | 5 | 0.9 | 1.08 | -0.5 | 3.9 | 9.05 | -1.62214123 | -1.62212902 | 1.221e-05
Pt46Ti9 | 430.92 | 1.28 | 1.36 | 2.28 | 1.54 | 0.74 | 460 | 36 | 414 | 2 | 6.5 | 5 | 0.9 | 1.08 | -0.46 | 3.9 | 4.65 | -1.286286 | -1.28628334 | 2.31e-06
Pt46V9 | 458.4735 | 1.28 | 1.25 | 2.28 | 1.63 | 0.65 | 460 | 45 | 414 | 3 | 6.5 | 5 | 0.9 | 1.08 | -0.38 | 3.9 | 3.15 | -1.585135 | -1.57591129 | 0.00922419
Pt46W9 | 1654.56 | 1.28 | 1.46 | 2.28 | 2.36 | -0.08 | 460 | 54 | 414 | 4 | 6.5 | 5 | 0.9 | 1.08 | -0.08 | 3.9 | 7.27 | -1.352029 | -1.35202951 | -9.3e-07
Pt46Zn9 | 588.51 | 1.28 | 1.31 | 2.28 | 1.65 | 0.63 | 460 | 108 | 414 | 10 | 6.5 | 5 | 0.9 | 1.08 | 0 | 3.9 | 0.46 | -1.274324 | -1.2743247 | -9.9e-07
Pt46Zr9 | 821.016 | 1.28 | 1.48 | 2.28 | 1.33 | 0.95 | 460 | 36 | 414 | 2 | 6.5 | 5 | 0.9 | 1.08 | -0.44 | 3.9 | 10.9 | -1.490606 | -1.49059574 | 9.86e-06
Rh45Ag10 | 1078.682 | 1.35 | 1.53 | 2.28 | 1.93 | 0.35 | 405 | 110 | 360 | 10 | 8.6 | 4 | 0.8 | 0.75 | 0.68 | 3.32 | 2.26 | -2.064434 | -2.06443619 | -2.27e-06
Rh45Au10 | 1969.6654 | 1.35 | 1.44 | 2.28 | 2.54 | -0.26 | 405 | 110 | 360 | 10 | 8.6 | 4 | 0.8 | 0.75 | 1.08 | 3.32 | 3.35 | -2.09314294 | -2.0377198 | 0.05542314
Rh45Co10 | 589.332 | 1.35 | 1.26 | 2.28 | 1.88 | 0.4 | 405 | 90 | 360 | 7 | 8.6 | 4 | 0.8 | 0.75 | 0.37 | 3.32 | 1.34 | -2.069689 | -2.08602986 | -0.01634079
Rh45Cr10 | 519.961 | 1.35 | 1.27 | 2.28 | 1.66 | 0.62 | 405 | 60 | 360 | 5 | 8.6 | 4 | 0.8 | 0.75 | -0.01 | 3.32 | 2.35 | -2.08426542 | -2.08426729 | -1.87e-06
Rh45Cu10 | 635.46 | 1.35 | 1.38 | 2.28 | 1.9 | 0.38 | 405 | 110 | 360 | 10 | 8.6 | 4 | 0.8 | 0.75 | 0.59 | 3.32 | 1 | -2.07591 | -2.07591024 | -7.2e-07
Rh45Hf10 | 1784.9 | 1.35 | 1.5 | 2.28 | 1.3 | 0.98 | 405 | 40 | 360 | 2 | 8.6 | 4 | 0.8 | 0.75 | -0.51 | 3.32 | 11.9 | -2.093591 | -1.80607846 | 0.2875127
Rh45Ir10 | 1922.2 | 1.35 | 1.37 | 2.28 | 2.2 | 0.08 | 405 | 90 | 360 | 7 | 8.6 | 4 | 0.8 | 0.75 | 0.9 | 3.32 | 4.45 | -2.044403 | -2.03462053 | 0.0097821
Rh45Mn10 | 549.3805 | 1.35 | 1.39 | 2.28 | 1.55 | 0.73 | 405 | 70 | 360 | 5 | 8.6 | 4 | 0.8 | 0.75 | 0.1 | 3.32 | 1.94 | -3.497097 | -2.92687187 | 0.5702255
Rh45Mo10 | 959.4 | 1.35 | 1.45 | 2.28 | 2.16 | 0.12 | 405 | 60 | 360 | 5 | 8.6 | 4 | 0.8 | 0.75 | 0.01 | 3.32 | 6.62 | -1.978722 | -1.97872389 | -1.77e-06
Rh45Nb10 | 929.0638 | 1.35 | 1.37 | 2.28 | 1.6 | 0.68 | 405 | 50 | 360 | 4 | 8.6 | 4 | 0.8 | 0.75 | -0.37 | 3.32 | 7.73 | -2.04905584 | -2.04905353 | 2.31e-06
Rh45Ni10 | 586.934 | 1.35 | 1.21 | 2.28 | 1.91 | 0.37 | 405 | 100 | 360 | 8 | 8.6 | 4 | 0.8 | 0.75 | 0.47 | 3.32 | 1.16 | -2.05690117 | -2.06046952 | -0.00356835
Rh45Os10 | 1902.3 | 1.35 | 1.28 | 2.28 | 2.2 | 0.08 | 405 | 80 | 360 | 6 | 8.6 | 4 | 0.8 | 0.75 | 0.48 | 3.32 | 5.13 | -2.015408 | -2.01787022 | -0.00246172
Rh45Pd10 | 1064.2 | 1.35 | 1.31 | 2.28 | 2.2 | 0.08 | 405 | 100 | 360 | 10 | 8.6 | 4 | 0.8 | 0.75 | 0.81 | 3.32 | 2.78 | -2.041183 | -2.10883237 | -0.06764979
Rh45Pt10 | 1950.8 | 1.35 | 1.28 | 2.28 | 2.28 | 0 | 405 | 100 | 360 | 9 | 8.6 | 4 | 0.8 | 0.75 | 1.08 | 3.32 | 3.9 | -2.074236 | -2.18158999 | -0.1073536
Rh45Re10 | 1862.07 | 1.35 | 1.59 | 2.28 | 1.9 | 0.38 | 405 | 70 | 360 | 5 | 8.6 | 4 | 0.8 | 0.75 | 0.15 | 3.32 | 6.04 | -2.06191585 | -2.061914 | 1.85e-06
Rh45Rh10 | 1029.055 | 1.35 | 1.35 | 2.28 | 2.28 | 0 | 405 | 90 | 360 | 8 | 8.6 | 4 | 0.8 | 0.75 | 0.75 | 3.32 | 3.32 | -2.053477 | -2.05347606 | 8.5e-07
Rh45Ru10 | 1010.7 | 1.35 | 1.26 | 2.28 | 2.2 | 0.08 | 405 | 80 | 360 | 7 | 8.6 | 4 | 0.8 | 0.75 | 0.49 | 3.32 | 3.87 | -2.01786977 | -2.01787033 | -5.6e-07
Rh45Sc10 | 449.5591 | 1.35 | 1.44 | 2.28 | 1.36 | 0.92 | 405 | 30 | 360 | 1 | 8.6 | 4 | 0.8 | 0.75 | -0.61 | 3.32 | 7.9 | -2.09190787 | -1.86713062 | 0.22477725
Rh45Ta10 | 1809.479 | 1.35 | 1.38 | 2.28 | 1.5 | 0.78 | 405 | 50 | 360 | 3 | 8.6 | 4 | 0.8 | 0.75 | -0.5 | 3.32 | 9.05 | -2.06171324 | -2.06172779 | -1.455e-05
Rh45Ti10 | 478.8 | 1.35 | 1.36 | 2.28 | 1.54 | 0.74 | 405 | 40 | 360 | 2 | 8.6 | 4 | 0.8 | 0.75 | -0.46 | 3.32 | 4.65 | -2.04742582 | -2.04742642 | -6e-07
Rh45V10 | 509.415 | 1.35 | 1.25 | 2.28 | 1.63 | 0.65 | 405 | 50 | 360 | 3 | 8.6 | 4 | 0.8 | 0.75 | -0.38 | 3.32 | 3.15 | -2.01149224 | -2.01149995 | -7.71e-06
Rh45W10 | 1838.4 | 1.35 | 1.46 | 2.28 | 2.36 | -0.08 | 405 | 60 | 360 | 4 | 8.6 | 4 | 0.8 | 0.75 | -0.08 | 3.32 | 7.27 | -2.01513007 | -1.88834575 | 0.1267843
Rh45Y10 | 889.0585 | 1.35 | 1.62 | 2.28 | 1.22 | 1.06 | 405 | 30 | 360 | 1 | 8.6 | 4 | 0.8 | 0.75 | -0.55 | 3.32 | 17.3 | -1.41268 | -1.41267756 | 2.89e-06
Rh45Zn10 | 653.9 | 1.35 | 1.31 | 2.28 | 1.65 | 0.63 | 405 | 120 | 360 | 10 | 8.6 | 4 | 0.8 | 0.75 | 0 | 3.32 | 0.46 | -2.085628 | -2.14964047 | -0.06401205
Rh45Zr10 | 912.24 | 1.35 | 1.48 | 2.28 | 1.33 | 0.95 | 405 | 40 | 360 | 2 | 8.6 | 4 | 0.8 | 0.75 | -0.44 | 3.32 | 10.9 | -2.11084668 | -2.11084379 | 2.89e-06