## Sheet1
formula | AM | N.S | N.C | AN1 | AN2 | AW1 | SAW1 | AW2 | SAW2 | SP1 | SP2 | SG1 | SG2 | AR1 | AR2 | CR1 | CR2 | PE1 | PE2 | DPE | NV1 | TNV1 | NV2 | TNV2 | VD1 | TVD1 | VD2 | TVD2 | P1 | P2 | Site | CN | Idf1 | Idf2 | Ed1 | Ed2 | Vad1 | Vad2 | OH_Eads
Ag42Ag13 | 17 | 42 | 13 | 47 | 47 | 107.8682 | 4530.4644 | 107.8682 | 1402.2866 | 5 | 5 | 11 | 11 | 1.65 | 1.65 | 1.53 | 1.53 | 1.93 | 1.93 | 0 | 11 | 462 | 11 | 143 | 10 | 420 | 10 | 130 | 7.9 | 7.9 | 1 | 8 | 1 | 1 | 0.68 | 0.68 | 2.26 | 2.26 | -2.19444749
Ag42Au13 | 17 | 42 | 13 | 47 | 79 | 107.8682 | 4530.4644 | 196.96654 | 2560.56502 | 5 | 6 | 11 | 11 | 1.65 | 1.74 | 1.53 | 1.44 | 1.93 | 2.54 | -0.61 | 11 | 462 | 11 | 143 | 10 | 420 | 10 | 130 | 7.9 | 6.1 | 1 | 8 | 1 | 1 | 0.68 | 1.08 | 2.26 | 3.35 | -2.47786128
Ag42Co13 | 17 | 42 | 13 | 47 | 27 | 107.8682 | 4530.4644 | 58.9332 | 766.1316 | 5 | 4 | 11 | 9 | 1.65 | 1.52 | 1.53 | 1.26 | 1.93 | 1.88 | 0.05 | 11 | 462 | 9 | 117 | 10 | 420 | 7 | 91 | 7.9 | 7.5 | 1 | 8 | 1 | 0.8 | 0.68 | 0.37 | 2.26 | 1.34 | -2.32068298
Ag42Cr13 | 17 | 42 | 13 | 47 | 24 | 107.8682 | 4530.4644 | 51.9961 | 675.9493 | 5 | 4 | 11 | 6 | 1.65 | 1.66 | 1.53 | 1.27 | 1.93 | 1.66 | 0.27 | 11 | 462 | 6 | 78 | 10 | 420 | 5 | 65 | 7.9 | 11.6 | 1 | 8 | 1 | 0.5 | 0.68 | -0.01 | 2.26 | 2.35 | -2.20256189
Ag42Cu13 | 17 | 42 | 13 | 47 | 29 | 107.8682 | 4530.4644 | 63.546 | 826.098 | 5 | 4 | 11 | 11 | 1.65 | 1.45 | 1.53 | 1.38 | 1.93 | 1.9 | 0.03 | 11 | 462 | 11 | 143 | 10 | 420 | 10 | 130 | 7.9 | 6.7 | 1 | 8 | 1 | 1 | 0.68 | 0.59 | 2.26 | 1 | -2.26742526
Ag42Fe13 | 17 | 42 | 13 | 47 | 26 | 107.8682 | 4530.4644 | 55.847 | 726.011 | 5 | 4 | 11 | 8 | 1.65 | 1.56 | 1.53 | 1.25 | 1.93 | 1.83 | 0.1 | 11 | 462 | 8 | 104 | 10 | 420 | 6 | 78 | 7.9 | 8.4 | 1 | 8 | 1 | 0.7 | 0.68 | 0.29 | 2.26 | 1.59 | -2.276799
Ag42Hf13 | 17 | 42 | 13 | 47 | 72 | 107.8682 | 4530.4644 | 178.49 | 2320.37 | 5 | 6 | 11 | 4 | 1.65 | 2.08 | 1.53 | 1.5 | 1.93 | 1.3 | 0.63 | 11 | 462 | 4 | 52 | 10 | 420 | 2 | 26 | 7.9 | 16.2 | 1 | 8 | 1 | 0.3 | 0.68 | -0.51 | 2.26 | 11.9 | -2.57806519
Ag42Ir13 | 17 | 42 | 13 | 47 | 77 | 107.8682 | 4530.4644 | 192.22 | 2498.86 | 5 | 6 | 11 | 9 | 1.65 | 1.8 | 1.53 | 1.37 | 1.93 | 2.2 | -0.27 | 11 | 462 | 9 | 117 | 10 | 420 | 7 | 91 | 7.9 | 7.6 | 1 | 8 | 1 | 0.8 | 0.68 | 0.9 | 2.26 | 4.45 | -2.44938102
Ag42Mn13 | 17 | 42 | 13 | 47 | 25 | 107.8682 | 4530.4644 | 54.93805 | 714.19465 | 5 | 4 | 11 | 7 | 1.65 | 1.61 | 1.53 | 1.39 | 1.93 | 1.55 | 0.38 | 11 | 462 | 7 | 91 | 10 | 420 | 5 | 65 | 7.9 | 9.4 | 1 | 8 | 1 | 0.6 | 0.68 | 0.1 | 2.26 | 1.94 | -2.51265831
Ag42Mo13 | 17 | 42 | 13 | 47 | 42 | 107.8682 | 4530.4644 | 95.94 | 1247.22 | 5 | 5 | 11 | 6 | 1.65 | 1.9 | 1.53 | 1.45 | 1.93 | 2.16 | -0.23 | 11 | 462 | 6 | 78 | 10 | 420 | 5 | 65 | 7.9 | 12.8 | 1 | 8 | 1 | 0.5 | 0.68 | 0.01 | 2.26 | 6.62 | -2.36168741
Ag42Nb13 | 17 | 42 | 13 | 47 | 41 | 107.8682 | 4530.4644 | 92.90638 | 1207.78294 | 5 | 5 | 11 | 5 | 1.65 | 1.98 | 1.53 | 1.37 | 1.93 | 1.6 | 0.33 | 11 | 462 | 5 | 65 | 10 | 420 | 4 | 52 | 7.9 | 15.7 | 1 | 8 | 1 | 0.4 | 0.68 | -0.37 | 2.26 | 7.73 | -2.121189
Ag42Ni13 | 17 | 42 | 13 | 47 | 28 | 107.8682 | 4530.4644 | 58.6934 | 763.0142 | 5 | 4 | 11 | 10 | 1.65 | 1.49 | 1.53 | 1.21 | 1.93 | 1.91 | 0.02 | 11 | 462 | 10 | 130 | 10 | 420 | 8 | 104 | 7.9 | 6.8 | 1 | 8 | 1 | 0.9 | 0.68 | 0.47 | 2.26 | 1.16 | -2.24867891
Ag42Os13 | 17 | 42 | 13 | 47 | 76 | 107.8682 | 4530.4644 | 190.23 | 2472.99 | 5 | 6 | 11 | 8 | 1.65 | 1.85 | 1.53 | 1.28 | 1.93 | 2.2 | -0.27 | 11 | 462 | 8 | 104 | 10 | 420 | 6 | 78 | 7.9 | 8.5 | 1 | 8 | 1 | 0.7 | 0.68 | 0.48 | 2.26 | 5.13 | -2.56751424
Ag42Pd13 | 17 | 42 | 13 | 47 | 46 | 107.8682 | 4530.4644 | 106.42 | 1383.46 | 5 | 5 | 11 | 10 | 1.65 | 1.69 | 1.53 | 1.31 | 1.93 | 2.2 | -0.27 | 11 | 462 | 10 | 130 | 10 | 420 | 10 | 130 | 7.9 | 4.8 | 1 | 8 | 1 | 0.9 | 0.68 | 0.81 | 2.26 | 2.78 | -2.335234
Ag42Pt13 | 17 | 42 | 13 | 47 | 78 | 107.8682 | 4530.4644 | 195.08 | 2536.04 | 5 | 6 | 11 | 10 | 1.65 | 1.77 | 1.53 | 1.28 | 1.93 | 2.28 | -0.35 | 11 | 462 | 10 | 130 | 10 | 420 | 9 | 117 | 7.9 | 6.5 | 1 | 8 | 1 | 0.9 | 0.68 | 1.08 | 2.26 | 3.9 | -2.42212843
Ag42Re13 | 17 | 42 | 13 | 47 | 75 | 107.8682 | 4530.4644 | 186.207 | 2420.691 | 5 | 6 | 11 | 7 | 1.65 | 1.88 | 1.53 | 1.59 | 1.93 | 1.9 | 0.03 | 11 | 462 | 7 | 91 | 10 | 420 | 5 | 65 | 7.9 | 9.7 | 1 | 8 | 1 | 0.6 | 0.68 | 0.15 | 2.26 | 6.04 | -2.4927474
Ag42Rh13 | 17 | 42 | 13 | 47 | 45 | 107.8682 | 4530.4644 | 102.9055 | 1337.7715 | 5 | 5 | 11 | 9 | 1.65 | 1.73 | 1.53 | 1.35 | 1.93 | 2.28 | -0.35 | 11 | 462 | 9 | 117 | 10 | 420 | 8 | 104 | 7.9 | 8.6 | 1 | 8 | 1 | 0.8 | 0.68 | 0.75 | 2.26 | 3.32 | -2.39629294
Ag42Ru13 | 17 | 42 | 13 | 47 | 44 | 107.8682 | 4530.4644 | 101.07 | 1313.91 | 5 | 5 | 11 | 8 | 1.65 | 1.78 | 1.53 | 1.26 | 1.93 | 2.2 | -0.27 | 11 | 462 | 8 | 104 | 10 | 420 | 7 | 91 | 7.9 | 9.6 | 1 | 8 | 1 | 0.7 | 0.68 | 0.49 | 2.26 | 3.87 | -2.50337912
Ag42Sc13 | 17 | 42 | 13 | 47 | 21 | 107.8682 | 4530.4644 | 44.95591 | 584.42683 | 5 | 4 | 11 | 3 | 1.65 | 1.84 | 1.53 | 1.44 | 1.93 | 1.36 | 0.57 | 11 | 462 | 3 | 39 | 10 | 420 | 1 | 13 | 7.9 | 17.8 | 1 | 8 | 1 | 0.2 | 0.68 | -0.61 | 2.26 | 7.9 | -1.93625615
Ag42Ta13 | 17 | 42 | 13 | 47 | 73 | 107.8682 | 4530.4644 | 180.9479 | 2352.3227 | 5 | 6 | 11 | 5 | 1.65 | 2 | 1.53 | 1.38 | 1.93 | 1.5 | 0.43 | 11 | 462 | 5 | 65 | 10 | 420 | 3 | 39 | 7.9 | 13.1 | 1 | 8 | 1 | 0.4 | 0.68 | -0.5 | 2.26 | 9.05 | -2.25233845
Ag42Ti13 | 17 | 42 | 13 | 47 | 22 | 107.8682 | 4530.4644 | 47.88 | 622.44 | 5 | 4 | 11 | 4 | 1.65 | 1.76 | 1.53 | 1.36 | 1.93 | 1.54 | 0.39 | 11 | 462 | 4 | 52 | 10 | 420 | 2 | 26 | 7.9 | 14.6 | 1 | 8 | 1 | 0.3 | 0.68 | -0.46 | 2.26 | 4.65 | -2.31288257
Ag42V13 | 17 | 42 | 13 | 47 | 23 | 107.8682 | 4530.4644 | 50.9415 | 662.2395 | 5 | 4 | 11 | 5 | 1.65 | 1.71 | 1.53 | 1.25 | 1.93 | 1.63 | 0.3 | 11 | 462 | 5 | 65 | 10 | 420 | 3 | 39 | 7.9 | 12.4 | 1 | 8 | 1 | 0.4 | 0.68 | -0.38 | 2.26 | 3.15 | -2.12853908
Ag42W13 | 17 | 42 | 13 | 47 | 74 | 107.8682 | 4530.4644 | 183.84 | 2389.92 | 5 | 6 | 11 | 6 | 1.65 | 1.93 | 1.53 | 1.46 | 1.93 | 2.36 | -0.43 | 11 | 462 | 6 | 78 | 10 | 420 | 4 | 52 | 7.9 | 11.1 | 1 | 8 | 1 | 0.5 | 0.68 | -0.08 | 2.26 | 7.27 | -2.374758
Ag42Y13 | 17 | 42 | 13 | 47 | 39 | 107.8682 | 4530.4644 | 88.90585 | 1155.77605 | 5 | 5 | 11 | 3 | 1.65 | 2.12 | 1.53 | 1.62 | 1.93 | 1.22 | 0.71 | 11 | 462 | 3 | 39 | 10 | 420 | 1 | 13 | 7.9 | 22.7 | 1 | 8 | 1 | 0.2 | 0.68 | -0.55 | 2.26 | 17.3 | -2.01275792
Ag42Zn13 | 17 | 42 | 13 | 47 | 30 | 107.8682 | 4530.4644 | 65.39 | 850.07 | 5 | 4 | 11 | 12 | 1.65 | 1.42 | 1.53 | 1.31 | 1.93 | 1.65 | 0.28 | 11 | 462 | 12 | 156 | 10 | 420 | 10 | 130 | 7.9 | 6.4 | 1 | 8 | 1 | 1 | 0.68 | 0 | 2.26 | 0.46 | -2.28987138
Ag42Zr13 | 17 | 42 | 13 | 47 | 40 | 107.8682 | 4530.4644 | 91.224 | 1185.912 | 5 | 5 | 11 | 4 | 1.65 | 2.06 | 1.53 | 1.48 | 1.93 | 1.33 | 0.6 | 11 | 462 | 4 | 52 | 10 | 420 | 2 | 26 | 7.9 | 17.9 | 1 | 8 | 1 | 0.3 | 0.68 | -0.44 | 2.26 | 10.9 | -2.42143781
Au48Ag7 | 17 | 48 | 7 | 79 | 47 | 196.96654 | 9454.39392 | 107.8682 | 755.0774 | 6 | 5 | 11 | 11 | 1.74 | 1.65 | 1.44 | 1.53 | 2.54 | 1.93 | 0.61 | 11 | 528 | 11 | 77 | 10 | 480 | 10 | 70 | 6.1 | 7.9 | 1 | 5 | 1 | 1 | 1.08 | 0.68 | 3.35 | 2.26 | -2.162587
Au48Au7 | 17 | 48 | 7 | 79 | 79 | 196.96654 | 9454.39392 | 196.96654 | 1378.76578 | 6 | 6 | 11 | 11 | 1.74 | 1.74 | 1.44 | 1.44 | 2.54 | 2.54 | 0 | 11 | 528 | 11 | 77 | 10 | 480 | 10 | 70 | 6.1 | 6.1 | 1 | 5 | 1 | 1 | 1.08 | 1.08 | 3.35 | 3.35 | -2.03476101
Au48Co7 | 17 | 48 | 7 | 79 | 27 | 196.96654 | 9454.39392 | 58.9332 | 412.5324 | 6 | 4 | 11 | 9 | 1.74 | 1.52 | 1.44 | 1.26 | 2.54 | 1.88 | 0.66 | 11 | 528 | 9 | 63 | 10 | 480 | 7 | 49 | 6.1 | 7.5 | 1 | 5 | 1 | 0.8 | 1.08 | 0.37 | 3.35 | 1.34 | -2.25930217
Au48Cr7 | 17 | 48 | 7 | 79 | 24 | 196.96654 | 9454.39392 | 51.9961 | 363.9727 | 6 | 4 | 11 | 6 | 1.74 | 1.66 | 1.44 | 1.27 | 2.54 | 1.66 | 0.88 | 11 | 528 | 6 | 42 | 10 | 480 | 5 | 35 | 6.1 | 11.6 | 1 | 5 | 1 | 0.5 | 1.08 | -0.01 | 3.35 | 2.35 | -2.84159715
Au48Cu7 | 17 | 48 | 7 | 79 | 29 | 196.96654 | 9454.39392 | 63.546 | 444.822 | 6 | 4 | 11 | 11 | 1.74 | 1.45 | 1.44 | 1.38 | 2.54 | 1.9 | 0.64 | 11 | 528 | 11 | 77 | 10 | 480 | 10 | 70 | 6.1 | 6.7 | 1 | 5 | 1 | 1 | 1.08 | 0.59 | 3.35 | 1 | -2.17809646
Au48Hf7 | 17 | 48 | 7 | 79 | 72 | 196.96654 | 9454.39392 | 178.49 | 1249.43 | 6 | 6 | 11 | 4 | 1.74 | 2.08 | 1.44 | 1.5 | 2.54 | 1.3 | 1.24 | 11 | 528 | 4 | 28 | 10 | 480 | 2 | 14 | 6.1 | 16.2 | 1 | 5 | 1 | 0.3 | 1.08 | -0.51 | 3.35 | 11.9 | -2.054289
Au48Ir7 | 17 | 48 | 7 | 79 | 77 | 196.96654 | 9454.39392 | 192.22 | 1345.54 | 6 | 6 | 11 | 9 | 1.74 | 1.8 | 1.44 | 1.37 | 2.54 | 2.2 | 0.34 | 11 | 528 | 9 | 63 | 10 | 480 | 7 | 49 | 6.1 | 7.6 | 1 | 5 | 1 | 0.8 | 1.08 | 0.9 | 3.35 | 4.45 | -2.34867773
Au48Mn7 | 17 | 48 | 7 | 79 | 25 | 196.96654 | 9454.39392 | 54.93805 | 384.56635 | 6 | 4 | 11 | 7 | 1.74 | 1.61 | 1.44 | 1.39 | 2.54 | 1.55 | 0.99 | 11 | 528 | 7 | 49 | 10 | 480 | 5 | 35 | 6.1 | 9.4 | 1 | 5 | 1 | 0.6 | 1.08 | 0.1 | 3.35 | 1.94 | -4.63059252
Au48Mo7 | 17 | 48 | 7 | 79 | 42 | 196.96654 | 9454.39392 | 95.94 | 671.58 | 6 | 5 | 11 | 6 | 1.74 | 1.9 | 1.44 | 1.45 | 2.54 | 2.16 | 0.38 | 11 | 528 | 6 | 42 | 10 | 480 | 5 | 35 | 6.1 | 12.8 | 1 | 5 | 1 | 0.5 | 1.08 | 0.01 | 3.35 | 6.62 | -2.33467315
Au48Nb7 | 17 | 48 | 7 | 79 | 41 | 196.96654 | 9454.39392 | 92.90638 | 650.34466 | 6 | 5 | 11 | 5 | 1.74 | 1.98 | 1.44 | 1.37 | 2.54 | 1.6 | 0.94 | 11 | 528 | 5 | 35 | 10 | 480 | 4 | 28 | 6.1 | 15.7 | 1 | 5 | 1 | 0.4 | 1.08 | -0.37 | 3.35 | 7.73 | -2.35349785
Au48Ni7 | 17 | 48 | 7 | 79 | 28 | 196.96654 | 9454.39392 | 58.6934 | 410.8538 | 6 | 4 | 11 | 10 | 1.74 | 1.49 | 1.44 | 1.21 | 2.54 | 1.91 | 0.63 | 11 | 528 | 10 | 70 | 10 | 480 | 8 | 56 | 6.1 | 6.8 | 1 | 5 | 1 | 0.9 | 1.08 | 0.47 | 3.35 | 1.16 | -2.22814525
Au48Os7 | 17 | 48 | 7 | 79 | 76 | 196.96654 | 9454.39392 | 190.23 | 1331.61 | 6 | 6 | 11 | 8 | 1.74 | 1.85 | 1.44 | 1.28 | 2.54 | 2.2 | 0.34 | 11 | 528 | 8 | 56 | 10 | 480 | 6 | 42 | 6.1 | 8.5 | 1 | 5 | 1 | 0.7 | 1.08 | 0.48 | 3.35 | 5.13 | -2.35794146
Au48Pd7 | 17 | 48 | 7 | 79 | 46 | 196.96654 | 9454.39392 | 106.42 | 744.94 | 6 | 5 | 11 | 10 | 1.74 | 1.69 | 1.44 | 1.31 | 2.54 | 2.2 | 0.34 | 11 | 528 | 10 | 70 | 10 | 480 | 10 | 70 | 6.1 | 4.8 | 1 | 5 | 1 | 0.9 | 1.08 | 0.81 | 3.35 | 2.78 | -2.20786204
Au48Pt7 | 17 | 48 | 7 | 79 | 78 | 196.96654 | 9454.39392 | 195.08 | 1365.56 | 6 | 6 | 11 | 10 | 1.74 | 1.77 | 1.44 | 1.28 | 2.54 | 2.28 | 0.26 | 11 | 528 | 10 | 70 | 10 | 480 | 9 | 63 | 6.1 | 6.5 | 1 | 5 | 1 | 0.9 | 1.08 | 1.08 | 3.35 | 3.9 | -2.24356
Au48Re7 | 17 | 48 | 7 | 79 | 75 | 196.96654 | 9454.39392 | 186.207 | 1303.449 | 6 | 6 | 11 | 7 | 1.74 | 1.88 | 1.44 | 1.59 | 2.54 | 1.9 | 0.64 | 11 | 528 | 7 | 49 | 10 | 480 | 5 | 35 | 6.1 | 9.7 | 1 | 5 | 1 | 0.6 | 1.08 | 0.15 | 3.35 | 6.04 | -2.38780104
Au48Rh7 | 17 | 48 | 7 | 79 | 45 | 196.96654 | 9454.39392 | 102.9055 | 720.3385 | 6 | 5 | 11 | 9 | 1.74 | 1.73 | 1.44 | 1.35 | 2.54 | 2.28 | 0.26 | 11 | 528 | 9 | 63 | 10 | 480 | 8 | 56 | 6.1 | 8.6 | 1 | 5 | 1 | 0.8 | 1.08 | 0.75 | 3.35 | 3.32 | -2.25720392
Au48Ru7 | 17 | 48 | 7 | 79 | 44 | 196.96654 | 9454.39392 | 101.07 | 707.49 | 6 | 5 | 11 | 8 | 1.74 | 1.78 | 1.44 | 1.26 | 2.54 | 2.2 | 0.34 | 11 | 528 | 8 | 56 | 10 | 480 | 7 | 49 | 6.1 | 9.6 | 1 | 5 | 1 | 0.7 | 1.08 | 0.49 | 3.35 | 3.87 | -3.76511197
Au48Ta7 | 17 | 48 | 7 | 79 | 73 | 196.96654 | 9454.39392 | 180.9479 | 1266.6353 | 6 | 6 | 11 | 5 | 1.74 | 2 | 1.44 | 1.38 | 2.54 | 1.5 | 1.04 | 11 | 528 | 5 | 35 | 10 | 480 | 3 | 21 | 6.1 | 13.1 | 1 | 5 | 1 | 0.4 | 1.08 | -0.5 | 3.35 | 9.05 | -2.40197656
Au48V7 | 17 | 48 | 7 | 79 | 23 | 196.96654 | 9454.39392 | 50.9415 | 356.5905 | 6 | 4 | 11 | 5 | 1.74 | 1.71 | 1.44 | 1.25 | 2.54 | 1.63 | 0.91 | 11 | 528 | 5 | 35 | 10 | 480 | 3 | 21 | 6.1 | 12.4 | 1 | 5 | 1 | 0.4 | 1.08 | -0.38 | 3.35 | 3.15 | -2.23985387
Au48W7 | 17 | 48 | 7 | 79 | 74 | 196.96654 | 9454.39392 | 183.84 | 1286.88 | 6 | 6 | 11 | 6 | 1.74 | 1.93 | 1.44 | 1.46 | 2.54 | 2.36 | 0.18 | 11 | 528 | 6 | 42 | 10 | 480 | 4 | 28 | 6.1 | 11.1 | 1 | 5 | 1 | 0.5 | 1.08 | -0.08 | 3.35 | 7.27 | -2.42613692
Au48Zn7 | 17 | 48 | 7 | 79 | 30 | 196.96654 | 9454.39392 | 65.39 | 457.73 | 6 | 4 | 11 | 12 | 1.74 | 1.42 | 1.44 | 1.31 | 2.54 | 1.65 | 0.89 | 11 | 528 | 12 | 84 | 10 | 480 | 10 | 70 | 6.1 | 6.4 | 1 | 5 | 1 | 1 | 1.08 | 0 | 3.35 | 0.46 | -2.30287078
Co42Ag13 | 17 | 42 | 13 | 27 | 47 | 58.9332 | 2475.1944 | 107.8682 | 1402.2866 | 4 | 5 | 9 | 11 | 1.52 | 1.65 | 1.26 | 1.53 | 1.88 | 1.93 | -0.05 | 9 | 378 | 11 | 143 | 7 | 294 | 10 | 130 | 7.5 | 7.9 | 1 | 8 | 0.8 | 1 | 0.37 | 0.68 | 1.34 | 2.26 | -3.63396343
Co42Co13 | 17 | 42 | 13 | 27 | 27 | 58.9332 | 2475.1944 | 58.9332 | 766.1316 | 4 | 4 | 9 | 9 | 1.52 | 1.52 | 1.26 | 1.26 | 1.88 | 1.88 | 0 | 9 | 378 | 9 | 117 | 7 | 294 | 7 | 91 | 7.5 | 7.5 | 1 | 8 | 0.8 | 0.8 | 0.37 | 0.37 | 1.34 | 1.34 | -3.29131865
Co42Cr13 | 17 | 42 | 13 | 27 | 24 | 58.9332 | 2475.1944 | 51.9961 | 675.9493 | 4 | 4 | 9 | 6 | 1.52 | 1.66 | 1.26 | 1.27 | 1.88 | 1.66 | 0.22 | 9 | 378 | 6 | 78 | 7 | 294 | 5 | 65 | 7.5 | 11.6 | 1 | 8 | 0.8 | 0.5 | 0.37 | -0.01 | 1.34 | 2.35 | -3.2083754
Co42Cu13 | 17 | 42 | 13 | 27 | 29 | 58.9332 | 2475.1944 | 63.546 | 826.098 | 4 | 4 | 9 | 11 | 1.52 | 1.45 | 1.26 | 1.38 | 1.88 | 1.9 | -0.02 | 9 | 378 | 11 | 143 | 7 | 294 | 10 | 130 | 7.5 | 6.7 | 1 | 8 | 0.8 | 1 | 0.37 | 0.59 | 1.34 | 1 | -3.51712194
Co42Fe13 | 17 | 42 | 13 | 27 | 26 | 58.9332 | 2475.1944 | 55.847 | 726.011 | 4 | 4 | 9 | 8 | 1.52 | 1.56 | 1.26 | 1.25 | 1.88 | 1.83 | 0.05 | 9 | 378 | 8 | 104 | 7 | 294 | 6 | 78 | 7.5 | 8.4 | 1 | 8 | 0.8 | 0.7 | 0.37 | 0.29 | 1.34 | 1.59 | -0.1919853
Co42Ir13 | 17 | 42 | 13 | 27 | 77 | 58.9332 | 2475.1944 | 192.22 | 2498.86 | 4 | 6 | 9 | 9 | 1.52 | 1.8 | 1.26 | 1.37 | 1.88 | 2.2 | -0.32 | 9 | 378 | 9 | 117 | 7 | 294 | 7 | 91 | 7.5 | 7.6 | 1 | 8 | 0.8 | 0.8 | 0.37 | 0.9 | 1.34 | 4.45 | -3.43250905
Co42Mn13 | 17 | 42 | 13 | 27 | 25 | 58.9332 | 2475.1944 | 54.93805 | 714.19465 | 4 | 4 | 9 | 7 | 1.52 | 1.61 | 1.26 | 1.39 | 1.88 | 1.55 | 0.33 | 9 | 378 | 7 | 91 | 7 | 294 | 5 | 65 | 7.5 | 9.4 | 1 | 8 | 0.8 | 0.6 | 0.37 | 0.1 | 1.34 | 1.94 | -3.25191947
Co42Mo13 | 17 | 42 | 13 | 27 | 42 | 58.9332 | 2475.1944 | 95.94 | 1247.22 | 4 | 5 | 9 | 6 | 1.52 | 1.9 | 1.26 | 1.45 | 1.88 | 2.16 | -0.28 | 9 | 378 | 6 | 78 | 7 | 294 | 5 | 65 | 7.5 | 12.8 | 1 | 8 | 0.8 | 0.5 | 0.37 | 0.01 | 1.34 | 6.62 | -2.87031382
Co42Nb13 | 17 | 42 | 13 | 27 | 41 | 58.9332 | 2475.1944 | 92.90638 | 1207.78294 | 4 | 5 | 9 | 5 | 1.52 | 1.98 | 1.26 | 1.37 | 1.88 | 1.6 | 0.28 | 9 | 378 | 5 | 65 | 7 | 294 | 4 | 52 | 7.5 | 15.7 | 1 | 8 | 0.8 | 0.4 | 0.37 | -0.37 | 1.34 | 7.73 | -3.24626054
Co42Ni13 | 17 | 42 | 13 | 27 | 28 | 58.9332 | 2475.1944 | 58.6934 | 763.0142 | 4 | 4 | 9 | 10 | 1.52 | 1.49 | 1.26 | 1.21 | 1.88 | 1.91 | -0.03 | 9 | 378 | 10 | 130 | 7 | 294 | 8 | 104 | 7.5 | 6.8 | 1 | 8 | 0.8 | 0.9 | 0.37 | 0.47 | 1.34 | 1.16 | -3.418565
Co42Os13 | 17 | 42 | 13 | 27 | 76 | 58.9332 | 2475.1944 | 190.23 | 2472.99 | 4 | 6 | 9 | 8 | 1.52 | 1.85 | 1.26 | 1.28 | 1.88 | 2.2 | -0.32 | 9 | 378 | 8 | 104 | 7 | 294 | 6 | 78 | 7.5 | 8.5 | 1 | 8 | 0.8 | 0.7 | 0.37 | 0.48 | 1.34 | 5.13 | -3.5066373
Co42Pd13 | 17 | 42 | 13 | 27 | 46 | 58.9332 | 2475.1944 | 106.42 | 1383.46 | 4 | 5 | 9 | 10 | 1.52 | 1.69 | 1.26 | 1.31 | 1.88 | 2.2 | -0.32 | 9 | 378 | 10 | 130 | 7 | 294 | 10 | 130 | 7.5 | 4.8 | 1 | 8 | 0.8 | 0.9 | 0.37 | 0.81 | 1.34 | 2.78 | -3.6068249
Co42Pt13 | 17 | 42 | 13 | 27 | 78 | 58.9332 | 2475.1944 | 195.08 | 2536.04 | 4 | 6 | 9 | 10 | 1.52 | 1.77 | 1.26 | 1.28 | 1.88 | 2.28 | -0.4 | 9 | 378 | 10 | 130 | 7 | 294 | 9 | 117 | 7.5 | 6.5 | 1 | 8 | 0.8 | 0.9 | 0.37 | 1.08 | 1.34 | 3.9 | -3.56439146
Co42Re13 | 17 | 42 | 13 | 27 | 75 | 58.9332 | 2475.1944 | 186.207 | 2420.691 | 4 | 6 | 9 | 7 | 1.52 | 1.88 | 1.26 | 1.59 | 1.88 | 1.9 | -0.02 | 9 | 378 | 7 | 91 | 7 | 294 | 5 | 65 | 7.5 | 9.7 | 1 | 8 | 0.8 | 0.6 | 0.37 | 0.15 | 1.34 | 6.04 | -4.61573993
Co42Rh13 | 17 | 42 | 13 | 27 | 45 | 58.9332 | 2475.1944 | 102.9055 | 1337.7715 | 4 | 5 | 9 | 9 | 1.52 | 1.73 | 1.26 | 1.35 | 1.88 | 2.28 | -0.4 | 9 | 378 | 9 | 117 | 7 | 294 | 8 | 104 | 7.5 | 8.6 | 1 | 8 | 0.8 | 0.8 | 0.37 | 0.75 | 1.34 | 3.32 | -3.55138202
Co42Ru13 | 17 | 42 | 13 | 27 | 44 | 58.9332 | 2475.1944 | 101.07 | 1313.91 | 4 | 5 | 9 | 8 | 1.52 | 1.78 | 1.26 | 1.26 | 1.88 | 2.2 | -0.32 | 9 | 378 | 8 | 104 | 7 | 294 | 7 | 91 | 7.5 | 9.6 | 1 | 8 | 0.8 | 0.7 | 0.37 | 0.49 | 1.34 | 3.87 | -3.41611419
Co42Sc13 | 17 | 42 | 13 | 27 | 21 | 58.9332 | 2475.1944 | 44.95591 | 584.42683 | 4 | 4 | 9 | 3 | 1.52 | 1.84 | 1.26 | 1.44 | 1.88 | 1.36 | 0.52 | 9 | 378 | 3 | 39 | 7 | 294 | 1 | 13 | 7.5 | 17.8 | 1 | 8 | 0.8 | 0.2 | 0.37 | -0.61 | 1.34 | 7.9 | -3.159516
Co42Ta13 | 17 | 42 | 13 | 27 | 73 | 58.9332 | 2475.1944 | 180.9479 | 2352.3227 | 4 | 6 | 9 | 5 | 1.52 | 2 | 1.26 | 1.38 | 1.88 | 1.5 | 0.38 | 9 | 378 | 5 | 65 | 7 | 294 | 3 | 39 | 7.5 | 13.1 | 1 | 8 | 0.8 | 0.4 | 0.37 | -0.5 | 1.34 | 9.05 | -3.23004741
Co42Ti13 | 17 | 42 | 13 | 27 | 22 | 58.9332 | 2475.1944 | 47.88 | 622.44 | 4 | 4 | 9 | 4 | 1.52 | 1.76 | 1.26 | 1.36 | 1.88 | 1.54 | 0.34 | 9 | 378 | 4 | 52 | 7 | 294 | 2 | 26 | 7.5 | 14.6 | 1 | 8 | 0.8 | 0.3 | 0.37 | -0.46 | 1.34 | 4.65 | -3.33777436
Co42V13 | 17 | 42 | 13 | 27 | 23 | 58.9332 | 2475.1944 | 50.9415 | 662.2395 | 4 | 4 | 9 | 5 | 1.52 | 1.71 | 1.26 | 1.25 | 1.88 | 1.63 | 0.25 | 9 | 378 | 5 | 65 | 7 | 294 | 3 | 39 | 7.5 | 12.4 | 1 | 8 | 0.8 | 0.4 | 0.37 | -0.38 | 1.34 | 3.15 | -2.85164594
Co42W13 | 17 | 42 | 13 | 27 | 74 | 58.9332 | 2475.1944 | 183.84 | 2389.92 | 4 | 6 | 9 | 6 | 1.52 | 1.93 | 1.26 | 1.46 | 1.88 | 2.36 | -0.48 | 9 | 378 | 6 | 78 | 7 | 294 | 4 | 52 | 7.5 | 11.1 | 1 | 8 | 0.8 | 0.5 | 0.37 | -0.08 | 1.34 | 7.27 | -3.00598994
Co42Zn13 | 17 | 42 | 13 | 27 | 30 | 58.9332 | 2475.1944 | 65.39 | 850.07 | 4 | 4 | 9 | 12 | 1.52 | 1.42 | 1.26 | 1.31 | 1.88 | 1.65 | 0.23 | 9 | 378 | 12 | 156 | 7 | 294 | 10 | 130 | 7.5 | 6.4 | 1 | 8 | 0.8 | 1 | 0.37 | 0 | 1.34 | 0.46 | -3.60735603
Cu42Ag13 | 17 | 42 | 13 | 29 | 47 | 63.546 | 2668.932 | 107.8682 | 1402.2866 | 4 | 5 | 11 | 11 | 1.45 | 1.65 | 1.38 | 1.53 | 1.9 | 1.93 | -0.03 | 11 | 462 | 11 | 143 | 10 | 420 | 10 | 130 | 6.7 | 7.9 | 1 | 8 | 1 | 1 | 0.59 | 0.68 | 1 | 2.26 | -2.83106492
Cu42Au13 | 17 | 42 | 13 | 29 | 79 | 63.546 | 2668.932 | 196.96654 | 2560.56502 | 4 | 6 | 11 | 11 | 1.45 | 1.74 | 1.38 | 1.44 | 1.9 | 2.54 | -0.64 | 11 | 462 | 11 | 143 | 10 | 420 | 10 | 130 | 6.7 | 6.1 | 1 | 8 | 1 | 1 | 0.59 | 1.08 | 1 | 3.35 | -3.03377004
Cu42Co13 | 17 | 42 | 13 | 29 | 27 | 63.546 | 2668.932 | 58.9332 | 766.1316 | 4 | 4 | 11 | 9 | 1.45 | 1.52 | 1.38 | 1.26 | 1.9 | 1.88 | 0.02 | 11 | 462 | 9 | 117 | 10 | 420 | 7 | 91 | 6.7 | 7.5 | 1 | 8 | 1 | 0.8 | 0.59 | 0.37 | 1 | 1.34 | -2.86764232
Cu42Cr13 | 17 | 42 | 13 | 29 | 24 | 63.546 | 2668.932 | 51.9961 | 675.9493 | 4 | 4 | 11 | 6 | 1.45 | 1.66 | 1.38 | 1.27 | 1.9 | 1.66 | 0.24 | 11 | 462 | 6 | 78 | 10 | 420 | 5 | 65 | 6.7 | 11.6 | 1 | 8 | 1 | 0.5 | 0.59 | -0.01 | 1 | 2.35 | -3.22786876
Cu42Cu13 | 17 | 42 | 13 | 29 | 29 | 63.546 | 2668.932 | 63.546 | 826.098 | 4 | 4 | 11 | 11 | 1.45 | 1.45 | 1.38 | 1.38 | 1.9 | 1.9 | 0 | 11 | 462 | 11 | 143 | 10 | 420 | 10 | 130 | 6.7 | 6.7 | 1 | 8 | 1 | 1 | 0.59 | 0.59 | 1 | 1 | -2.76892018
Cu42Fe13 | 17 | 42 | 13 | 29 | 26 | 63.546 | 2668.932 | 55.847 | 726.011 | 4 | 4 | 11 | 8 | 1.45 | 1.56 | 1.38 | 1.25 | 1.9 | 1.83 | 0.07 | 11 | 462 | 8 | 104 | 10 | 420 | 6 | 78 | 6.7 | 8.4 | 1 | 8 | 1 | 0.7 | 0.59 | 0.29 | 1 | 1.59 | -3.02274545
Cu42Hf13 | 17 | 42 | 13 | 29 | 72 | 63.546 | 2668.932 | 178.49 | 2320.37 | 4 | 6 | 11 | 4 | 1.45 | 2.08 | 1.38 | 1.5 | 1.9 | 1.3 | 0.6 | 11 | 462 | 4 | 52 | 10 | 420 | 2 | 26 | 6.7 | 16.2 | 1 | 8 | 1 | 0.3 | 0.59 | -0.51 | 1 | 11.9 | -3.05067596
Cu42Ir13 | 17 | 42 | 13 | 29 | 77 | 63.546 | 2668.932 | 192.22 | 2498.86 | 4 | 6 | 11 | 9 | 1.45 | 1.8 | 1.38 | 1.37 | 1.9 | 2.2 | -0.3 | 11 | 462 | 9 | 117 | 10 | 420 | 7 | 91 | 6.7 | 7.6 | 1 | 8 | 1 | 0.8 | 0.59 | 0.9 | 1 | 4.45 | -3.04010164
Cu42Mn13 | 17 | 42 | 13 | 29 | 25 | 63.546 | 2668.932 | 54.93805 | 714.19465 | 4 | 4 | 11 | 7 | 1.45 | 1.61 | 1.38 | 1.39 | 1.9 | 1.55 | 0.35 | 11 | 462 | 7 | 91 | 10 | 420 | 5 | 65 | 6.7 | 9.4 | 1 | 8 | 1 | 0.6 | 0.59 | 0.1 | 1 | 1.94 | -3.54121695
Cu42Mo13 | 17 | 42 | 13 | 29 | 42 | 63.546 | 2668.932 | 95.94 | 1247.22 | 4 | 5 | 11 | 6 | 1.45 | 1.9 | 1.38 | 1.45 | 1.9 | 2.16 | -0.26 | 11 | 462 | 6 | 78 | 10 | 420 | 5 | 65 | 6.7 | 12.8 | 1 | 8 | 1 | 0.5 | 0.59 | 0.01 | 1 | 6.62 | -4.53703297
Cu42Nb13 | 17 | 42 | 13 | 29 | 41 | 63.546 | 2668.932 | 92.90638 | 1207.78294 | 4 | 5 | 11 | 5 | 1.45 | 1.98 | 1.38 | 1.37 | 1.9 | 1.6 | 0.3 | 11 | 462 | 5 | 65 | 10 | 420 | 4 | 52 | 6.7 | 15.7 | 1 | 8 | 1 | 0.4 | 0.59 | -0.37 | 1 | 7.73 | -2.72601339
Cu42Ni13 | 17 | 42 | 13 | 29 | 28 | 63.546 | 2668.932 | 58.6934 | 763.0142 | 4 | 4 | 11 | 10 | 1.45 | 1.49 | 1.38 | 1.21 | 1.9 | 1.91 | -0.01 | 11 | 462 | 10 | 130 | 10 | 420 | 8 | 104 | 6.7 | 6.8 | 1 | 8 | 1 | 0.9 | 0.59 | 0.47 | 1 | 1.16 | -2.79793142
Cu42Os13 | 17 | 42 | 13 | 29 | 76 | 63.546 | 2668.932 | 190.23 | 2472.99 | 4 | 6 | 11 | 8 | 1.45 | 1.85 | 1.38 | 1.28 | 1.9 | 2.2 | -0.3 | 11 | 462 | 8 | 104 | 10 | 420 | 6 | 78 | 6.7 | 8.5 | 1 | 8 | 1 | 0.7 | 0.59 | 0.48 | 1 | 5.13 | -3.0822333
Cu42Pd13 | 17 | 42 | 13 | 29 | 46 | 63.546 | 2668.932 | 106.42 | 1383.46 | 4 | 5 | 11 | 10 | 1.45 | 1.69 | 1.38 | 1.31 | 1.9 | 2.2 | -0.3 | 11 | 462 | 10 | 130 | 10 | 420 | 10 | 130 | 6.7 | 4.8 | 1 | 8 | 1 | 0.9 | 0.59 | 0.81 | 1 | 2.78 | -2.95660685
Cu42Pt13 | 17 | 42 | 13 | 29 | 78 | 63.546 | 2668.932 | 195.08 | 2536.04 | 4 | 6 | 11 | 10 | 1.45 | 1.77 | 1.38 | 1.28 | 1.9 | 2.28 | -0.38 | 11 | 462 | 10 | 130 | 10 | 420 | 9 | 117 | 6.7 | 6.5 | 1 | 8 | 1 | 0.9 | 0.59 | 1.08 | 1 | 3.9 | -3.043478
Cu42Re13 | 17 | 42 | 13 | 29 | 75 | 63.546 | 2668.932 | 186.207 | 2420.691 | 4 | 6 | 11 | 7 | 1.45 | 1.88 | 1.38 | 1.59 | 1.9 | 1.9 | 0 | 11 | 462 | 7 | 91 | 10 | 420 | 5 | 65 | 6.7 | 9.7 | 1 | 8 | 1 | 0.6 | 0.59 | 0.15 | 1 | 6.04 | -3.12828433
Cu42Rh13 | 17 | 42 | 13 | 29 | 45 | 63.546 | 2668.932 | 102.9055 | 1337.7715 | 4 | 5 | 11 | 9 | 1.45 | 1.73 | 1.38 | 1.35 | 1.9 | 2.28 | -0.38 | 11 | 462 | 9 | 117 | 10 | 420 | 8 | 104 | 6.7 | 8.6 | 1 | 8 | 1 | 0.8 | 0.59 | 0.75 | 1 | 3.32 | -2.99250594
Cu42Ru13 | 17 | 42 | 13 | 29 | 44 | 63.546 | 2668.932 | 101.07 | 1313.91 | 4 | 5 | 11 | 8 | 1.45 | 1.78 | 1.38 | 1.26 | 1.9 | 2.2 | -0.3 | 11 | 462 | 8 | 104 | 10 | 420 | 7 | 91 | 6.7 | 9.6 | 1 | 8 | 1 | 0.7 | 0.59 | 0.49 | 1 | 3.87 | -3.03714919
Cu42Sc13 | 17 | 42 | 13 | 29 | 21 | 63.546 | 2668.932 | 44.95591 | 584.42683 | 4 | 4 | 11 | 3 | 1.45 | 1.84 | 1.38 | 1.44 | 1.9 | 1.36 | 0.54 | 11 | 462 | 3 | 39 | 10 | 420 | 1 | 13 | 6.7 | 17.8 | 1 | 8 | 1 | 0.2 | 0.59 | -0.61 | 1 | 7.9 | -2.51056566
Cu42Ta13 | 17 | 42 | 13 | 29 | 73 | 63.546 | 2668.932 | 180.9479 | 2352.3227 | 4 | 6 | 11 | 5 | 1.45 | 2 | 1.38 | 1.38 | 1.9 | 1.5 | 0.4 | 11 | 462 | 5 | 65 | 10 | 420 | 3 | 39 | 6.7 | 13.1 | 1 | 8 | 1 | 0.4 | 0.59 | -0.5 | 1 | 9.05 | -2.89102494
Cu42Ti13 | 17 | 42 | 13 | 29 | 22 | 63.546 | 2668.932 | 47.88 | 622.44 | 4 | 4 | 11 | 4 | 1.45 | 1.76 | 1.38 | 1.36 | 1.9 | 1.54 | 0.36 | 11 | 462 | 4 | 52 | 10 | 420 | 2 | 26 | 6.7 | 14.6 | 1 | 8 | 1 | 0.3 | 0.59 | -0.46 | 1 | 4.65 | -2.99663801
Cu42V13 | 17 | 42 | 13 | 29 | 23 | 63.546 | 2668.932 | 50.9415 | 662.2395 | 4 | 4 | 11 | 5 | 1.45 | 1.71 | 1.38 | 1.25 | 1.9 | 1.63 | 0.27 | 11 | 462 | 5 | 65 | 10 | 420 | 3 | 39 | 6.7 | 12.4 | 1 | 8 | 1 | 0.4 | 0.59 | -0.38 | 1 | 3.15 | -2.74172087
Cu42W13 | 17 | 42 | 13 | 29 | 74 | 63.546 | 2668.932 | 183.84 | 2389.92 | 4 | 6 | 11 | 6 | 1.45 | 1.93 | 1.38 | 1.46 | 1.9 | 2.36 | -0.46 | 11 | 462 | 6 | 78 | 10 | 420 | 4 | 52 | 6.7 | 11.1 | 1 | 8 | 1 | 0.5 | 0.59 | -0.08 | 1 | 7.27 | -3.85848671
Cu42Zn13 | 17 | 42 | 13 | 29 | 30 | 63.546 | 2668.932 | 65.39 | 850.07 | 4 | 4 | 11 | 12 | 1.45 | 1.42 | 1.38 | 1.31 | 1.9 | 1.65 | 0.25 | 11 | 462 | 12 | 156 | 10 | 420 | 10 | 130 | 6.7 | 6.4 | 1 | 8 | 1 | 1 | 0.59 | 0 | 1 | 0.46 | -2.9036927
Cu42Zr13 | 17 | 42 | 13 | 29 | 40 | 63.546 | 2668.932 | 91.224 | 1185.912 | 4 | 5 | 11 | 4 | 1.45 | 2.06 | 1.38 | 1.48 | 1.9 | 1.33 | 0.57 | 11 | 462 | 4 | 52 | 10 | 420 | 2 | 26 | 6.7 | 17.9 | 1 | 8 | 1 | 0.3 | 0.59 | -0.44 | 1 | 10.9 | -2.90751353
Ir48Ag7 | 17 | 48 | 7 | 77 | 47 | 192.22 | 9226.56 | 107.8682 | 755.0774 | 6 | 5 | 9 | 11 | 1.8 | 1.65 | 1.37 | 1.53 | 2.2 | 1.93 | 0.27 | 9 | 432 | 11 | 77 | 7 | 336 | 10 | 70 | 7.6 | 7.9 | 1 | 4 | 0.8 | 1 | 0.9 | 0.68 | 4.45 | 2.26 | -4.0915
Ir48Au7 | 17 | 48 | 7 | 77 | 79 | 192.22 | 9226.56 | 196.96654 | 1378.76578 | 6 | 6 | 9 | 11 | 1.8 | 1.74 | 1.37 | 1.44 | 2.2 | 2.54 | -0.34 | 9 | 432 | 11 | 77 | 7 | 336 | 10 | 70 | 7.6 | 6.1 | 1 | 4 | 0.8 | 1 | 0.9 | 1.08 | 4.45 | 3.35 | -4.075369
Ir48Co7 | 17 | 48 | 7 | 77 | 27 | 192.22 | 9226.56 | 58.9332 | 412.5324 | 6 | 4 | 9 | 9 | 1.8 | 1.52 | 1.37 | 1.26 | 2.2 | 1.88 | 0.32 | 9 | 432 | 9 | 63 | 7 | 336 | 7 | 49 | 7.6 | 7.5 | 1 | 4 | 0.8 | 0.8 | 0.9 | 0.37 | 4.45 | 1.34 | -4.0335281
Ir48Cr7 | 17 | 48 | 7 | 77 | 24 | 192.22 | 9226.56 | 51.9961 | 363.9727 | 6 | 4 | 9 | 6 | 1.8 | 1.66 | 1.37 | 1.27 | 2.2 | 1.66 | 0.54 | 9 | 432 | 6 | 42 | 7 | 336 | 5 | 35 | 7.6 | 11.6 | 1 | 4 | 0.8 | 0.5 | 0.9 | -0.01 | 4.45 | 2.35 | -4.15649047
Ir48Cu7 | 17 | 48 | 7 | 77 | 29 | 192.22 | 9226.56 | 63.546 | 444.822 | 6 | 4 | 9 | 11 | 1.8 | 1.45 | 1.37 | 1.38 | 2.2 | 1.9 | 0.3 | 9 | 432 | 11 | 77 | 7 | 336 | 10 | 70 | 7.6 | 6.7 | 1 | 4 | 0.8 | 1 | 0.9 | 0.59 | 4.45 | 1 | -4.16925397
Ir48Fe7 | 17 | 48 | 7 | 77 | 26 | 192.22 | 9226.56 | 55.847 | 390.929 | 6 | 4 | 9 | 8 | 1.8 | 1.56 | 1.37 | 1.25 | 2.2 | 1.83 | 0.37 | 9 | 432 | 8 | 56 | 7 | 336 | 6 | 42 | 7.6 | 8.4 | 1 | 4 | 0.8 | 0.7 | 0.9 | 0.29 | 4.45 | 1.59 | -4.31465546
Ir48Ir7 | 17 | 48 | 7 | 77 | 77 | 192.22 | 9226.56 | 192.22 | 1345.54 | 6 | 6 | 9 | 9 | 1.8 | 1.8 | 1.37 | 1.37 | 2.2 | 2.2 | 0 | 9 | 432 | 9 | 63 | 7 | 336 | 7 | 49 | 7.6 | 7.6 | 1 | 4 | 0.8 | 0.8 | 0.9 | 0.9 | 4.45 | 4.45 | -3.94490873
Ir48Mn7 | 17 | 48 | 7 | 77 | 25 | 192.22 | 9226.56 | 54.93805 | 384.56635 | 6 | 4 | 9 | 7 | 1.8 | 1.61 | 1.37 | 1.39 | 2.2 | 1.55 | 0.65 | 9 | 432 | 7 | 49 | 7 | 336 | 5 | 35 | 7.6 | 9.4 | 1 | 4 | 0.8 | 0.6 | 0.9 | 0.1 | 4.45 | 1.94 | -3.96045237
Ir48Mo7 | 17 | 48 | 7 | 77 | 42 | 192.22 | 9226.56 | 95.94 | 671.58 | 6 | 5 | 9 | 6 | 1.8 | 1.9 | 1.37 | 1.45 | 2.2 | 2.16 | 0.04 | 9 | 432 | 6 | 42 | 7 | 336 | 5 | 35 | 7.6 | 12.8 | 1 | 4 | 0.8 | 0.5 | 0.9 | 0.01 | 4.45 | 6.62 | -4.04277293
Ir48Nb7 | 17 | 48 | 7 | 77 | 41 | 192.22 | 9226.56 | 92.90638 | 650.34466 | 6 | 5 | 9 | 5 | 1.8 | 1.98 | 1.37 | 1.37 | 2.2 | 1.6 | 0.6 | 9 | 432 | 5 | 35 | 7 | 336 | 4 | 28 | 7.6 | 15.7 | 1 | 4 | 0.8 | 0.4 | 0.9 | -0.37 | 4.45 | 7.73 | -3.87137
Ir48Ni7 | 17 | 48 | 7 | 77 | 28 | 192.22 | 9226.56 | 58.6934 | 410.8538 | 6 | 4 | 9 | 10 | 1.8 | 1.49 | 1.37 | 1.21 | 2.2 | 1.91 | 0.29 | 9 | 432 | 10 | 70 | 7 | 336 | 8 | 56 | 7.6 | 6.8 | 1 | 4 | 0.8 | 0.9 | 0.9 | 0.47 | 4.45 | 1.16 | -4.06308432
Ir48Os7 | 17 | 48 | 7 | 77 | 76 | 192.22 | 9226.56 | 190.23 | 1331.61 | 6 | 6 | 9 | 8 | 1.8 | 1.85 | 1.37 | 1.28 | 2.2 | 2.2 | 0 | 9 | 432 | 8 | 56 | 7 | 336 | 6 | 42 | 7.6 | 8.5 | 1 | 4 | 0.8 | 0.7 | 0.9 | 0.48 | 4.45 | 5.13 | -3.94151936
Ir48Pd7 | 17 | 48 | 7 | 77 | 46 | 192.22 | 9226.56 | 106.42 | 744.94 | 6 | 5 | 9 | 10 | 1.8 | 1.69 | 1.37 | 1.31 | 2.2 | 2.2 | 0 | 9 | 432 | 10 | 70 | 7 | 336 | 10 | 70 | 7.6 | 4.8 | 1 | 4 | 0.8 | 0.9 | 0.9 | 0.81 | 4.45 | 2.78 | -4.05441781
Ir48Pt7 | 17 | 48 | 7 | 77 | 78 | 192.22 | 9226.56 | 195.08 | 1365.56 | 6 | 6 | 9 | 10 | 1.8 | 1.77 | 1.37 | 1.28 | 2.2 | 2.28 | -0.08 | 9 | 432 | 10 | 70 | 7 | 336 | 9 | 63 | 7.6 | 6.5 | 1 | 4 | 0.8 | 0.9 | 0.9 | 1.08 | 4.45 | 3.9 | -4.03342972
Ir48Re7 | 17 | 48 | 7 | 77 | 75 | 192.22 | 9226.56 | 186.207 | 1303.449 | 6 | 6 | 9 | 7 | 1.8 | 1.88 | 1.37 | 1.59 | 2.2 | 1.9 | 0.3 | 9 | 432 | 7 | 49 | 7 | 336 | 5 | 35 | 7.6 | 9.7 | 1 | 4 | 0.8 | 0.6 | 0.9 | 0.15 | 4.45 | 6.04 | -4.020831
Ir48Rh7 | 17 | 48 | 7 | 77 | 45 | 192.22 | 9226.56 | 102.9055 | 720.3385 | 6 | 5 | 9 | 9 | 1.8 | 1.73 | 1.37 | 1.35 | 2.2 | 2.28 | -0.08 | 9 | 432 | 9 | 63 | 7 | 336 | 8 | 56 | 7.6 | 8.6 | 1 | 4 | 0.8 | 0.8 | 0.9 | 0.75 | 4.45 | 3.32 | -3.98823558
Ir48Ru7 | 17 | 48 | 7 | 77 | 44 | 192.22 | 9226.56 | 101.07 | 707.49 | 6 | 5 | 9 | 8 | 1.8 | 1.78 | 1.37 | 1.26 | 2.2 | 2.2 | 0 | 9 | 432 | 8 | 56 | 7 | 336 | 7 | 49 | 7.6 | 9.6 | 1 | 4 | 0.8 | 0.7 | 0.9 | 0.49 | 4.45 | 3.87 | -3.92711
Ir48Sc7 | 17 | 48 | 7 | 77 | 21 | 192.22 | 9226.56 | 44.95591 | 314.69137 | 6 | 4 | 9 | 3 | 1.8 | 1.84 | 1.37 | 1.44 | 2.2 | 1.36 | 0.84 | 9 | 432 | 3 | 21 | 7 | 336 | 1 | 7 | 7.6 | 17.8 | 1 | 4 | 0.8 | 0.2 | 0.9 | -0.61 | 4.45 | 7.9 | -3.81621188
Ir48Ta7 | 17 | 48 | 7 | 77 | 73 | 192.22 | 9226.56 | 180.9479 | 1266.6353 | 6 | 6 | 9 | 5 | 1.8 | 2 | 1.37 | 1.38 | 2.2 | 1.5 | 0.7 | 9 | 432 | 5 | 35 | 7 | 336 | 3 | 21 | 7.6 | 13.1 | 1 | 4 | 0.8 | 0.4 | 0.9 | -0.5 | 4.45 | 9.05 | -4.09774772
Ir48Ti7 | 17 | 48 | 7 | 77 | 22 | 192.22 | 9226.56 | 47.88 | 335.16 | 6 | 4 | 9 | 4 | 1.8 | 1.76 | 1.37 | 1.36 | 2.2 | 1.54 | 0.66 | 9 | 432 | 4 | 28 | 7 | 336 | 2 | 14 | 7.6 | 14.6 | 1 | 4 | 0.8 | 0.3 | 0.9 | -0.46 | 4.45 | 4.65 | -4.095988
Ir48V7 | 17 | 48 | 7 | 77 | 23 | 192.22 | 9226.56 | 50.9415 | 356.5905 | 6 | 4 | 9 | 5 | 1.8 | 1.71 | 1.37 | 1.25 | 2.2 | 1.63 | 0.57 | 9 | 432 | 5 | 35 | 7 | 336 | 3 | 21 | 7.6 | 12.4 | 1 | 4 | 0.8 | 0.4 | 0.9 | -0.38 | 4.45 | 3.15 | -4.10498412
Ir48W7 | 17 | 48 | 7 | 77 | 74 | 192.22 | 9226.56 | 183.84 | 1286.88 | 6 | 6 | 9 | 6 | 1.8 | 1.93 | 1.37 | 1.46 | 2.2 | 2.36 | -0.16 | 9 | 432 | 6 | 42 | 7 | 336 | 4 | 28 | 7.6 | 11.1 | 1 | 4 | 0.8 | 0.5 | 0.9 | -0.08 | 4.45 | 7.27 | -4.13623044
Ir48Zn7 | 17 | 48 | 7 | 77 | 30 | 192.22 | 9226.56 | 65.39 | 457.73 | 6 | 4 | 9 | 12 | 1.8 | 1.42 | 1.37 | 1.31 | 2.2 | 1.65 | 0.55 | 9 | 432 | 12 | 84 | 7 | 336 | 10 | 70 | 7.6 | 6.4 | 1 | 4 | 0.8 | 1 | 0.9 | 0 | 4.45 | 0.46 | -4.128038
Ni42Ag13 | 17 | 42 | 13 | 28 | 47 | 58.6934 | 2465.1228 | 107.8682 | 1402.2866 | 4 | 5 | 10 | 11 | 1.49 | 1.65 | 1.21 | 1.53 | 1.91 | 1.93 | -0.02 | 10 | 420 | 11 | 143 | 8 | 336 | 10 | 130 | 6.8 | 7.9 | 1 | 8 | 0.9 | 1 | 0.47 | 0.68 | 1.16 | 2.26 | -3.29445795
Ni42Au13 | 17 | 42 | 13 | 28 | 79 | 58.6934 | 2465.1228 | 196.96654 | 2560.56502 | 4 | 6 | 10 | 11 | 1.49 | 1.74 | 1.21 | 1.44 | 1.91 | 2.54 | -0.63 | 10 | 420 | 11 | 143 | 8 | 336 | 10 | 130 | 6.8 | 6.1 | 1 | 8 | 0.9 | 1 | 0.47 | 1.08 | 1.16 | 3.35 | -3.34490714
Ni42Co13 | 17 | 42 | 13 | 28 | 27 | 58.6934 | 2465.1228 | 58.9332 | 766.1316 | 4 | 4 | 10 | 9 | 1.49 | 1.52 | 1.21 | 1.26 | 1.91 | 1.88 | 0.03 | 10 | 420 | 9 | 117 | 8 | 336 | 7 | 91 | 6.8 | 7.5 | 1 | 8 | 0.9 | 0.8 | 0.47 | 0.37 | 1.16 | 1.34 | -3.111468
Ni42Cr13 | 17 | 42 | 13 | 28 | 24 | 58.6934 | 2465.1228 | 51.9961 | 675.9493 | 4 | 4 | 10 | 6 | 1.49 | 1.66 | 1.21 | 1.27 | 1.91 | 1.66 | 0.25 | 10 | 420 | 6 | 78 | 8 | 336 | 5 | 65 | 6.8 | 11.6 | 1 | 8 | 0.9 | 0.5 | 0.47 | -0.01 | 1.16 | 2.35 | -3.140066
Ni42Cu13 | 17 | 42 | 13 | 28 | 29 | 58.6934 | 2465.1228 | 63.546 | 826.098 | 4 | 4 | 10 | 11 | 1.49 | 1.45 | 1.21 | 1.38 | 1.91 | 1.9 | 0.01 | 10 | 420 | 11 | 143 | 8 | 336 | 10 | 130 | 6.8 | 6.7 | 1 | 8 | 0.9 | 1 | 0.47 | 0.59 | 1.16 | 1 | -3.09955489
Ni42Fe13 | 17 | 42 | 13 | 28 | 26 | 58.6934 | 2465.1228 | 55.847 | 726.011 | 4 | 4 | 10 | 8 | 1.49 | 1.56 | 1.21 | 1.25 | 1.91 | 1.83 | 0.08 | 10 | 420 | 8 | 104 | 8 | 336 | 6 | 78 | 6.8 | 8.4 | 1 | 8 | 0.9 | 0.7 | 0.47 | 0.29 | 1.16 | 1.59 | -3.03040249
Ni42Hf13 | 17 | 42 | 13 | 28 | 72 | 58.6934 | 2465.1228 | 178.49 | 2320.37 | 4 | 6 | 10 | 4 | 1.49 | 2.08 | 1.21 | 1.5 | 1.91 | 1.3 | 0.61 | 10 | 420 | 4 | 52 | 8 | 336 | 2 | 26 | 6.8 | 16.2 | 1 | 8 | 0.9 | 0.3 | 0.47 | -0.51 | 1.16 | 11.9 | -2.813031
Ni42Ir13 | 17 | 42 | 13 | 28 | 77 | 58.6934 | 2465.1228 | 192.22 | 2498.86 | 4 | 6 | 10 | 9 | 1.49 | 1.8 | 1.21 | 1.37 | 1.91 | 2.2 | -0.29 | 10 | 420 | 9 | 117 | 8 | 336 | 7 | 91 | 6.8 | 7.6 | 1 | 8 | 0.9 | 0.8 | 0.47 | 0.9 | 1.16 | 4.45 | -3.303105
Ni42Mn13 | 17 | 42 | 13 | 28 | 25 | 58.6934 | 2465.1228 | 54.93805 | 714.19465 | 4 | 4 | 10 | 7 | 1.49 | 1.61 | 1.21 | 1.39 | 1.91 | 1.55 | 0.36 | 10 | 420 | 7 | 91 | 8 | 336 | 5 | 65 | 6.8 | 9.4 | 1 | 8 | 0.9 | 0.6 | 0.47 | 0.1 | 1.16 | 1.94 | -3.28555702
Ni42Mo13 | 17 | 42 | 13 | 28 | 42 | 58.6934 | 2465.1228 | 95.94 | 1247.22 | 4 | 5 | 10 | 6 | 1.49 | 1.9 | 1.21 | 1.45 | 1.91 | 2.16 | -0.25 | 10 | 420 | 6 | 78 | 8 | 336 | 5 | 65 | 6.8 | 12.8 | 1 | 8 | 0.9 | 0.5 | 0.47 | 0.01 | 1.16 | 6.62 | -3.163964
Ni42Nb13 | 17 | 42 | 13 | 28 | 41 | 58.6934 | 2465.1228 | 92.90638 | 1207.78294 | 4 | 5 | 10 | 5 | 1.49 | 1.98 | 1.21 | 1.37 | 1.91 | 1.6 | 0.31 | 10 | 420 | 5 | 65 | 8 | 336 | 4 | 52 | 6.8 | 15.7 | 1 | 8 | 0.9 | 0.4 | 0.47 | -0.37 | 1.16 | 7.73 | -2.98678509
Ni42Ni13 | 17 | 42 | 13 | 28 | 28 | 58.6934 | 2465.1228 | 58.6934 | 763.0142 | 4 | 4 | 10 | 10 | 1.49 | 1.49 | 1.21 | 1.21 | 1.91 | 1.91 | 0 | 10 | 420 | 10 | 130 | 8 | 336 | 8 | 104 | 6.8 | 6.8 | 1 | 8 | 0.9 | 0.9 | 0.47 | 0.47 | 1.16 | 1.16 | -3.15160573
Ni42Os13 | 17 | 42 | 13 | 28 | 76 | 58.6934 | 2465.1228 | 190.23 | 2472.99 | 4 | 6 | 10 | 8 | 1.49 | 1.85 | 1.21 | 1.28 | 1.91 | 2.2 | -0.29 | 10 | 420 | 8 | 104 | 8 | 336 | 6 | 78 | 6.8 | 8.5 | 1 | 8 | 0.9 | 0.7 | 0.47 | 0.48 | 1.16 | 5.13 | -3.54090094
Ni42Pd13 | 17 | 42 | 13 | 28 | 46 | 58.6934 | 2465.1228 | 106.42 | 1383.46 | 4 | 5 | 10 | 10 | 1.49 | 1.69 | 1.21 | 1.31 | 1.91 | 2.2 | -0.29 | 10 | 420 | 10 | 130 | 8 | 336 | 10 | 130 | 6.8 | 4.8 | 1 | 8 | 0.9 | 0.9 | 0.47 | 0.81 | 1.16 | 2.78 | -3.34185998
Ni42Pt13 | 17 | 42 | 13 | 28 | 78 | 58.6934 | 2465.1228 | 195.08 | 2536.04 | 4 | 6 | 10 | 10 | 1.49 | 1.77 | 1.21 | 1.28 | 1.91 | 2.28 | -0.37 | 10 | 420 | 10 | 130 | 8 | 336 | 9 | 117 | 6.8 | 6.5 | 1 | 8 | 0.9 | 0.9 | 0.47 | 1.08 | 1.16 | 3.9 | -3.35084861
Ni42Re13 | 17 | 42 | 13 | 28 | 75 | 58.6934 | 2465.1228 | 186.207 | 2420.691 | 4 | 6 | 10 | 7 | 1.49 | 1.88 | 1.21 | 1.59 | 1.91 | 1.9 | 0.01 | 10 | 420 | 7 | 91 | 8 | 336 | 5 | 65 | 6.8 | 9.7 | 1 | 8 | 0.9 | 0.6 | 0.47 | 0.15 | 1.16 | 6.04 | -3.29267912
Ni42Rh13 | 17 | 42 | 13 | 28 | 45 | 58.6934 | 2465.1228 | 102.9055 | 1337.7715 | 4 | 5 | 10 | 9 | 1.49 | 1.73 | 1.21 | 1.35 | 1.91 | 2.28 | -0.37 | 10 | 420 | 9 | 117 | 8 | 336 | 8 | 104 | 6.8 | 8.6 | 1 | 8 | 0.9 | 0.8 | 0.47 | 0.75 | 1.16 | 3.32 | -3.25171913
Ni42Ru13 | 17 | 42 | 13 | 28 | 44 | 58.6934 | 2465.1228 | 101.07 | 1313.91 | 4 | 5 | 10 | 8 | 1.49 | 1.78 | 1.21 | 1.26 | 1.91 | 2.2 | -0.29 | 10 | 420 | 8 | 104 | 8 | 336 | 7 | 91 | 6.8 | 9.6 | 1 | 8 | 0.9 | 0.7 | 0.47 | 0.49 | 1.16 | 3.87 | -3.090111
Ni42Sc13 | 17 | 42 | 13 | 28 | 21 | 58.6934 | 2465.1228 | 44.95591 | 584.42683 | 4 | 4 | 10 | 3 | 1.49 | 1.84 | 1.21 | 1.44 | 1.91 | 1.36 | 0.55 | 10 | 420 | 3 | 39 | 8 | 336 | 1 | 13 | 6.8 | 17.8 | 1 | 8 | 0.9 | 0.2 | 0.47 | -0.61 | 1.16 | 7.9 | -3.240343
Ni42Ta13 | 17 | 42 | 13 | 28 | 73 | 58.6934 | 2465.1228 | 180.9479 | 2352.3227 | 4 | 6 | 10 | 5 | 1.49 | 2 | 1.21 | 1.38 | 1.91 | 1.5 | 0.41 | 10 | 420 | 5 | 65 | 8 | 336 | 3 | 39 | 6.8 | 13.1 | 1 | 8 | 0.9 | 0.4 | 0.47 | -0.5 | 1.16 | 9.05 | -2.975223
Ni42Ti13 | 17 | 42 | 13 | 28 | 22 | 58.6934 | 2465.1228 | 47.88 | 622.44 | 4 | 4 | 10 | 4 | 1.49 | 1.76 | 1.21 | 1.36 | 1.91 | 1.54 | 0.37 | 10 | 420 | 4 | 52 | 8 | 336 | 2 | 26 | 6.8 | 14.6 | 1 | 8 | 0.9 | 0.3 | 0.47 | -0.46 | 1.16 | 4.65 | -2.85912606
Ni42V13 | 17 | 42 | 13 | 28 | 23 | 58.6934 | 2465.1228 | 50.9415 | 662.2395 | 4 | 4 | 10 | 5 | 1.49 | 1.71 | 1.21 | 1.25 | 1.91 | 1.63 | 0.28 | 10 | 420 | 5 | 65 | 8 | 336 | 3 | 39 | 6.8 | 12.4 | 1 | 8 | 0.9 | 0.4 | 0.47 | -0.38 | 1.16 | 3.15 | -3.01124
Ni42W13 | 17 | 42 | 13 | 28 | 74 | 58.6934 | 2465.1228 | 183.84 | 2389.92 | 4 | 6 | 10 | 6 | 1.49 | 1.93 | 1.21 | 1.46 | 1.91 | 2.36 | -0.45 | 10 | 420 | 6 | 78 | 8 | 336 | 4 | 52 | 6.8 | 11.1 | 1 | 8 | 0.9 | 0.5 | 0.47 | -0.08 | 1.16 | 7.27 | -3.14155173
Ni42Zn13 | 17 | 42 | 13 | 28 | 30 | 58.6934 | 2465.1228 | 65.39 | 850.07 | 4 | 4 | 10 | 12 | 1.49 | 1.42 | 1.21 | 1.31 | 1.91 | 1.65 | 0.26 | 10 | 420 | 12 | 156 | 8 | 336 | 10 | 130 | 6.8 | 6.4 | 1 | 8 | 0.9 | 1 | 0.47 | 0 | 1.16 | 0.46 | -3.16835948
Ni42Zr13 | 17 | 42 | 13 | 28 | 40 | 58.6934 | 2465.1228 | 91.224 | 1185.912 | 4 | 5 | 10 | 4 | 1.49 | 2.06 | 1.21 | 1.48 | 1.91 | 1.33 | 0.58 | 10 | 420 | 4 | 52 | 8 | 336 | 2 | 26 | 6.8 | 17.9 | 1 | 8 | 0.9 | 0.3 | 0.47 | -0.44 | 1.16 | 10.9 | -2.928304
Pd45Ag10 | 17 | 45 | 10 | 46 | 47 | 106.42 | 4788.9 | 107.8682 | 1078.682 | 5 | 5 | 10 | 11 | 1.69 | 1.65 | 1.31 | 1.53 | 2.2 | 1.93 | 0.27 | 10 | 450 | 11 | 110 | 10 | 450 | 10 | 100 | 4.8 | 7.9 | 1 | 4 | 0.9 | 1 | 0.81 | 0.68 | 2.78 | 2.26 | -2.62714173
Pd45Au10 | 17 | 45 | 10 | 46 | 79 | 106.42 | 4788.9 | 196.96654 | 1969.6654 | 5 | 6 | 10 | 11 | 1.69 | 1.74 | 1.31 | 1.44 | 2.2 | 2.54 | -0.34 | 10 | 450 | 11 | 110 | 10 | 450 | 10 | 100 | 4.8 | 6.1 | 1 | 4 | 0.9 | 1 | 0.81 | 1.08 | 2.78 | 3.35 | -2.58534305
Pd45Co10 | 17 | 45 | 10 | 46 | 27 | 106.42 | 4788.9 | 58.9332 | 589.332 | 5 | 4 | 10 | 9 | 1.69 | 1.52 | 1.31 | 1.26 | 2.2 | 1.88 | 0.32 | 10 | 450 | 9 | 90 | 10 | 450 | 7 | 70 | 4.8 | 7.5 | 1 | 4 | 0.9 | 0.8 | 0.81 | 0.37 | 2.78 | 1.34 | -2.66791108
Pd45Cr10 | 17 | 45 | 10 | 46 | 24 | 106.42 | 4788.9 | 51.9961 | 519.961 | 5 | 4 | 10 | 6 | 1.69 | 1.66 | 1.31 | 1.27 | 2.2 | 1.66 | 0.54 | 10 | 450 | 6 | 60 | 10 | 450 | 5 | 50 | 4.8 | 11.6 | 1 | 4 | 0.9 | 0.5 | 0.81 | -0.01 | 2.78 | 2.35 | -2.67741234
Pd45Cu10 | 17 | 45 | 10 | 46 | 29 | 106.42 | 4788.9 | 63.546 | 635.46 | 5 | 4 | 10 | 11 | 1.69 | 1.45 | 1.31 | 1.38 | 2.2 | 1.9 | 0.3 | 10 | 450 | 11 | 110 | 10 | 450 | 10 | 100 | 4.8 | 6.7 | 1 | 4 | 0.9 | 1 | 0.81 | 0.59 | 2.78 | 1 | -2.73594822
Pd45Hf10 | 17 | 45 | 10 | 46 | 72 | 106.42 | 4788.9 | 178.49 | 1784.9 | 5 | 6 | 10 | 4 | 1.69 | 2.08 | 1.31 | 1.5 | 2.2 | 1.3 | 0.9 | 10 | 450 | 4 | 40 | 10 | 450 | 2 | 20 | 4.8 | 16.2 | 1 | 4 | 0.9 | 0.3 | 0.81 | -0.51 | 2.78 | 11.9 | -2.735194
Pd45Ir10 | 17 | 45 | 10 | 46 | 77 | 106.42 | 4788.9 | 192.22 | 1922.2 | 5 | 6 | 10 | 9 | 1.69 | 1.8 | 1.31 | 1.37 | 2.2 | 2.2 | 0 | 10 | 450 | 9 | 90 | 10 | 450 | 7 | 70 | 4.8 | 7.6 | 1 | 4 | 0.9 | 0.8 | 0.81 | 0.9 | 2.78 | 4.45 | -2.617773
Pd45Mn10 | 17 | 45 | 10 | 46 | 25 | 106.42 | 4788.9 | 54.93805 | 549.3805 | 5 | 4 | 10 | 7 | 1.69 | 1.61 | 1.31 | 1.39 | 2.2 | 1.55 | 0.65 | 10 | 450 | 7 | 70 | 10 | 450 | 5 | 50 | 4.8 | 9.4 | 1 | 4 | 0.9 | 0.6 | 0.81 | 0.1 | 2.78 | 1.94 | -4.07589183
Pd45Mo10 | 17 | 45 | 10 | 46 | 42 | 106.42 | 4788.9 | 95.94 | 959.4 | 5 | 5 | 10 | 6 | 1.69 | 1.9 | 1.31 | 1.45 | 2.2 | 2.16 | 0.04 | 10 | 450 | 6 | 60 | 10 | 450 | 5 | 50 | 4.8 | 12.8 | 1 | 4 | 0.9 | 0.5 | 0.81 | 0.01 | 2.78 | 6.62 | -2.76195538
Pd45Nb10 | 17 | 45 | 10 | 46 | 41 | 106.42 | 4788.9 | 92.90638 | 929.0638 | 5 | 5 | 10 | 5 | 1.69 | 1.98 | 1.31 | 1.37 | 2.2 | 1.6 | 0.6 | 10 | 450 | 5 | 50 | 10 | 450 | 4 | 40 | 4.8 | 15.7 | 1 | 4 | 0.9 | 0.4 | 0.81 | -0.37 | 2.78 | 7.73 | -2.781539
Pd45Ni10 | 17 | 45 | 10 | 46 | 28 | 106.42 | 4788.9 | 58.6934 | 586.934 | 5 | 4 | 10 | 10 | 1.69 | 1.49 | 1.31 | 1.21 | 2.2 | 1.91 | 0.29 | 10 | 450 | 10 | 100 | 10 | 450 | 8 | 80 | 4.8 | 6.8 | 1 | 4 | 0.9 | 0.9 | 0.81 | 0.47 | 2.78 | 1.16 | -2.89382539
Pd45Os10 | 17 | 45 | 10 | 46 | 76 | 106.42 | 4788.9 | 190.23 | 1902.3 | 5 | 6 | 10 | 8 | 1.69 | 1.85 | 1.31 | 1.28 | 2.2 | 2.2 | 0 | 10 | 450 | 8 | 80 | 10 | 450 | 6 | 60 | 4.8 | 8.5 | 1 | 4 | 0.9 | 0.7 | 0.81 | 0.48 | 2.78 | 5.13 | -2.6161381
Pd45Pd10 | 17 | 45 | 10 | 46 | 46 | 106.42 | 4788.9 | 106.42 | 1064.2 | 5 | 5 | 10 | 10 | 1.69 | 1.69 | 1.31 | 1.31 | 2.2 | 2.2 | 0 | 10 | 450 | 10 | 100 | 10 | 450 | 10 | 100 | 4.8 | 4.8 | 1 | 4 | 0.9 | 0.9 | 0.81 | 0.81 | 2.78 | 2.78 | -2.63391711
Pd45Pt10 | 17 | 45 | 10 | 46 | 78 | 106.42 | 4788.9 | 195.08 | 1950.8 | 5 | 6 | 10 | 10 | 1.69 | 1.77 | 1.31 | 1.28 | 2.2 | 2.28 | -0.08 | 10 | 450 | 10 | 100 | 10 | 450 | 9 | 90 | 4.8 | 6.5 | 1 | 4 | 0.9 | 0.9 | 0.81 | 1.08 | 2.78 | 3.9 | -4.98759578
Pd45Re10 | 17 | 45 | 10 | 46 | 75 | 106.42 | 4788.9 | 186.207 | 1862.07 | 5 | 6 | 10 | 7 | 1.69 | 1.88 | 1.31 | 1.59 | 2.2 | 1.9 | 0.3 | 10 | 450 | 7 | 70 | 10 | 450 | 5 | 50 | 4.8 | 9.7 | 1 | 4 | 0.9 | 0.6 | 0.81 | 0.15 | 2.78 | 6.04 | -2.568968
Pd45Rh10 | 17 | 45 | 10 | 46 | 45 | 106.42 | 4788.9 | 102.9055 | 1029.055 | 5 | 5 | 10 | 9 | 1.69 | 1.73 | 1.31 | 1.35 | 2.2 | 2.28 | -0.08 | 10 | 450 | 9 | 90 | 10 | 450 | 8 | 80 | 4.8 | 8.6 | 1 | 4 | 0.9 | 0.8 | 0.81 | 0.75 | 2.78 | 3.32 | -2.64114618
Pd45Ru10 | 17 | 45 | 10 | 46 | 44 | 106.42 | 4788.9 | 101.07 | 1010.7 | 5 | 5 | 10 | 8 | 1.69 | 1.78 | 1.31 | 1.26 | 2.2 | 2.2 | 0 | 10 | 450 | 8 | 80 | 10 | 450 | 7 | 70 | 4.8 | 9.6 | 1 | 4 | 0.9 | 0.7 | 0.81 | 0.49 | 2.78 | 3.87 | -2.633593
Pd45Sc10 | 17 | 45 | 10 | 46 | 21 | 106.42 | 4788.9 | 44.95591 | 449.5591 | 5 | 4 | 10 | 3 | 1.69 | 1.84 | 1.31 | 1.44 | 2.2 | 1.36 | 0.84 | 10 | 450 | 3 | 30 | 10 | 450 | 1 | 10 | 4.8 | 17.8 | 1 | 4 | 0.9 | 0.2 | 0.81 | -0.61 | 2.78 | 7.9 | -2.650895
Pd45Ta10 | 17 | 45 | 10 | 46 | 73 | 106.42 | 4788.9 | 180.9479 | 1809.479 | 5 | 6 | 10 | 5 | 1.69 | 2 | 1.31 | 1.38 | 2.2 | 1.5 | 0.7 | 10 | 450 | 5 | 50 | 10 | 450 | 3 | 30 | 4.8 | 13.1 | 1 | 4 | 0.9 | 0.4 | 0.81 | -0.5 | 2.78 | 9.05 | -2.68144217
Pd45Ti10 | 17 | 45 | 10 | 46 | 22 | 106.42 | 4788.9 | 47.88 | 478.8 | 5 | 4 | 10 | 4 | 1.69 | 1.76 | 1.31 | 1.36 | 2.2 | 1.54 | 0.66 | 10 | 450 | 4 | 40 | 10 | 450 | 2 | 20 | 4.8 | 14.6 | 1 | 4 | 0.9 | 0.3 | 0.81 | -0.46 | 2.78 | 4.65 | -2.788928
Pd45V10 | 17 | 45 | 10 | 46 | 23 | 106.42 | 4788.9 | 50.9415 | 509.415 | 5 | 4 | 10 | 5 | 1.69 | 1.71 | 1.31 | 1.25 | 2.2 | 1.63 | 0.57 | 10 | 450 | 5 | 50 | 10 | 450 | 3 | 30 | 4.8 | 12.4 | 1 | 4 | 0.9 | 0.4 | 0.81 | -0.38 | 2.78 | 3.15 | -2.70738039
Pd45W10 | 17 | 45 | 10 | 46 | 74 | 106.42 | 4788.9 | 183.84 | 1838.4 | 5 | 6 | 10 | 6 | 1.69 | 1.93 | 1.31 | 1.46 | 2.2 | 2.36 | -0.16 | 10 | 450 | 6 | 60 | 10 | 450 | 4 | 40 | 4.8 | 11.1 | 1 | 4 | 0.9 | 0.5 | 0.81 | -0.08 | 2.78 | 7.27 | -2.63646515
Pd45Y10 | 17 | 45 | 10 | 46 | 39 | 106.42 | 4788.9 | 88.90585 | 889.0585 | 5 | 5 | 10 | 3 | 1.69 | 2.12 | 1.31 | 1.62 | 2.2 | 1.22 | 0.98 | 10 | 450 | 3 | 30 | 10 | 450 | 1 | 10 | 4.8 | 22.7 | 1 | 4 | 0.9 | 0.2 | 0.81 | -0.55 | 2.78 | 17.3 | -2.51907
Pd45Zn10 | 17 | 45 | 10 | 46 | 30 | 106.42 | 4788.9 | 65.39 | 653.9 | 5 | 4 | 10 | 12 | 1.69 | 1.42 | 1.31 | 1.31 | 2.2 | 1.65 | 0.55 | 10 | 450 | 12 | 120 | 10 | 450 | 10 | 100 | 4.8 | 6.4 | 1 | 4 | 0.9 | 1 | 0.81 | 0 | 2.78 | 0.46 | -2.65155339
Pd45Zr10 | 17 | 45 | 10 | 46 | 40 | 106.42 | 4788.9 | 91.224 | 912.24 | 5 | 5 | 10 | 4 | 1.69 | 2.06 | 1.31 | 1.48 | 2.2 | 1.33 | 0.87 | 10 | 450 | 4 | 40 | 10 | 450 | 2 | 20 | 4.8 | 17.9 | 1 | 4 | 0.9 | 0.3 | 0.81 | -0.44 | 2.78 | 10.9 | -2.740576
Pt46Ag9 | 17 | 46 | 9 | 78 | 47 | 195.08 | 8973.68 | 107.8682 | 970.8138 | 6 | 5 | 10 | 11 | 1.77 | 1.65 | 1.28 | 1.53 | 2.28 | 1.93 | 0.35 | 10 | 460 | 11 | 99 | 9 | 414 | 10 | 90 | 6.5 | 7.9 | 1 | 5 | 0.9 | 1 | 1.08 | 0.68 | 3.9 | 2.26 | -2.75440126
Pt46Au9 | 17 | 46 | 9 | 78 | 79 | 195.08 | 8973.68 | 196.96654 | 1772.69886 | 6 | 6 | 10 | 11 | 1.77 | 1.74 | 1.28 | 1.44 | 2.28 | 2.54 | -0.26 | 10 | 460 | 11 | 99 | 9 | 414 | 10 | 90 | 6.5 | 6.1 | 1 | 5 | 0.9 | 1 | 1.08 | 1.08 | 3.9 | 3.35 | -2.82212617
Pt46Co9 | 17 | 46 | 9 | 78 | 27 | 195.08 | 8973.68 | 58.9332 | 530.3988 | 6 | 4 | 10 | 9 | 1.77 | 1.52 | 1.28 | 1.26 | 2.28 | 1.88 | 0.4 | 10 | 460 | 9 | 81 | 9 | 414 | 7 | 63 | 6.5 | 7.5 | 1 | 5 | 0.9 | 0.8 | 1.08 | 0.37 | 3.9 | 1.34 | -2.73325955
Pt46Cr9 | 17 | 46 | 9 | 78 | 24 | 195.08 | 8973.68 | 51.9961 | 467.9649 | 6 | 4 | 10 | 6 | 1.77 | 1.66 | 1.28 | 1.27 | 2.28 | 1.66 | 0.62 | 10 | 460 | 6 | 54 | 9 | 414 | 5 | 45 | 6.5 | 11.6 | 1 | 5 | 0.9 | 0.5 | 1.08 | -0.01 | 3.9 | 2.35 | -3.473112
Pt46Cu9 | 17 | 46 | 9 | 78 | 29 | 195.08 | 8973.68 | 63.546 | 571.914 | 6 | 4 | 10 | 11 | 1.77 | 1.45 | 1.28 | 1.38 | 2.28 | 1.9 | 0.38 | 10 | 460 | 11 | 99 | 9 | 414 | 10 | 90 | 6.5 | 6.7 | 1 | 5 | 0.9 | 1 | 1.08 | 0.59 | 3.9 | 1 | -2.745995
Pt46Fe9 | 17 | 46 | 9 | 78 | 26 | 195.08 | 8973.68 | 55.847 | 502.623 | 6 | 4 | 10 | 8 | 1.77 | 1.56 | 1.28 | 1.25 | 2.28 | 1.83 | 0.45 | 10 | 460 | 8 | 72 | 9 | 414 | 6 | 54 | 6.5 | 8.4 | 1 | 5 | 0.9 | 0.7 | 1.08 | 0.29 | 3.9 | 1.59 | -3.36901018
Pt46Hf9 | 17 | 46 | 9 | 78 | 72 | 195.08 | 8973.68 | 178.49 | 1606.41 | 6 | 6 | 10 | 4 | 1.77 | 2.08 | 1.28 | 1.5 | 2.28 | 1.3 | 0.98 | 10 | 460 | 4 | 36 | 9 | 414 | 2 | 18 | 6.5 | 16.2 | 1 | 5 | 0.9 | 0.3 | 1.08 | -0.51 | 3.9 | 11.9 | -2.55765821
Pt46Ir9 | 17 | 46 | 9 | 78 | 77 | 195.08 | 8973.68 | 192.22 | 1729.98 | 6 | 6 | 10 | 9 | 1.77 | 1.8 | 1.28 | 1.37 | 2.28 | 2.2 | 0.08 | 10 | 460 | 9 | 81 | 9 | 414 | 7 | 63 | 6.5 | 7.6 | 1 | 5 | 0.9 | 0.8 | 1.08 | 0.9 | 3.9 | 4.45 | -2.75423988
Pt46Mn9 | 17 | 46 | 9 | 78 | 25 | 195.08 | 8973.68 | 54.93805 | 494.44245 | 6 | 4 | 10 | 7 | 1.77 | 1.61 | 1.28 | 1.39 | 2.28 | 1.55 | 0.73 | 10 | 460 | 7 | 63 | 9 | 414 | 5 | 45 | 6.5 | 9.4 | 1 | 5 | 0.9 | 0.6 | 1.08 | 0.1 | 3.9 | 1.94 | -2.427155
Pt46Mo9 | 17 | 46 | 9 | 78 | 42 | 195.08 | 8973.68 | 95.94 | 863.46 | 6 | 5 | 10 | 6 | 1.77 | 1.9 | 1.28 | 1.45 | 2.28 | 2.16 | 0.12 | 10 | 460 | 6 | 54 | 9 | 414 | 5 | 45 | 6.5 | 12.8 | 1 | 5 | 0.9 | 0.5 | 1.08 | 0.01 | 3.9 | 6.62 | -2.55658465
Pt46Nb9 | 17 | 46 | 9 | 78 | 41 | 195.08 | 8973.68 | 92.90638 | 836.15742 | 6 | 5 | 10 | 5 | 1.77 | 1.98 | 1.28 | 1.37 | 2.28 | 1.6 | 0.68 | 10 | 460 | 5 | 45 | 9 | 414 | 4 | 36 | 6.5 | 15.7 | 1 | 5 | 0.9 | 0.4 | 1.08 | -0.37 | 3.9 | 7.73 | -2.73074149
Pt46Ni9 | 17 | 46 | 9 | 78 | 28 | 195.08 | 8973.68 | 58.6934 | 528.2406 | 6 | 4 | 10 | 10 | 1.77 | 1.49 | 1.28 | 1.21 | 2.28 | 1.91 | 0.37 | 10 | 460 | 10 | 90 | 9 | 414 | 8 | 72 | 6.5 | 6.8 | 1 | 5 | 0.9 | 0.9 | 1.08 | 0.47 | 3.9 | 1.16 | -2.73936743
Pt46Os9 | 17 | 46 | 9 | 78 | 76 | 195.08 | 8973.68 | 190.23 | 1712.07 | 6 | 6 | 10 | 8 | 1.77 | 1.85 | 1.28 | 1.28 | 2.28 | 2.2 | 0.08 | 10 | 460 | 8 | 72 | 9 | 414 | 6 | 54 | 6.5 | 8.5 | 1 | 5 | 0.9 | 0.7 | 1.08 | 0.48 | 3.9 | 5.13 | -2.822393
Pt46Pd9 | 17 | 46 | 9 | 78 | 46 | 195.08 | 8973.68 | 106.42 | 957.78 | 6 | 5 | 10 | 10 | 1.77 | 1.69 | 1.28 | 1.31 | 2.28 | 2.2 | 0.08 | 10 | 460 | 10 | 90 | 9 | 414 | 10 | 90 | 6.5 | 4.8 | 1 | 5 | 0.9 | 0.9 | 1.08 | 0.81 | 3.9 | 2.78 | -2.71417443
Pt46Pt9 | 17 | 46 | 9 | 78 | 78 | 195.08 | 8973.68 | 195.08 | 1755.72 | 6 | 6 | 10 | 10 | 1.77 | 1.77 | 1.28 | 1.28 | 2.28 | 2.28 | 0 | 10 | 460 | 10 | 90 | 9 | 414 | 9 | 81 | 6.5 | 6.5 | 1 | 5 | 0.9 | 0.9 | 1.08 | 1.08 | 3.9 | 3.9 | -2.731582
Pt46Re9 | 17 | 46 | 9 | 78 | 75 | 195.08 | 8973.68 | 186.207 | 1675.863 | 6 | 6 | 10 | 7 | 1.77 | 1.88 | 1.28 | 1.59 | 2.28 | 1.9 | 0.38 | 10 | 460 | 7 | 63 | 9 | 414 | 5 | 45 | 6.5 | 9.7 | 1 | 5 | 0.9 | 0.6 | 1.08 | 0.15 | 3.9 | 6.04 | -2.744626
Pt46Rh9 | 17 | 46 | 9 | 78 | 45 | 195.08 | 8973.68 | 102.9055 | 926.1495 | 6 | 5 | 10 | 9 | 1.77 | 1.73 | 1.28 | 1.35 | 2.28 | 2.28 | 0 | 10 | 460 | 9 | 81 | 9 | 414 | 8 | 72 | 6.5 | 8.6 | 1 | 5 | 0.9 | 0.8 | 1.08 | 0.75 | 3.9 | 3.32 | -2.76726549
Pt46Ru9 | 17 | 46 | 9 | 78 | 44 | 195.08 | 8973.68 | 101.07 | 909.63 | 6 | 5 | 10 | 8 | 1.77 | 1.78 | 1.28 | 1.26 | 2.28 | 2.2 | 0.08 | 10 | 460 | 8 | 72 | 9 | 414 | 7 | 63 | 6.5 | 9.6 | 1 | 5 | 0.9 | 0.7 | 1.08 | 0.49 | 3.9 | 3.87 | -2.81516906
Pt46Sc9 | 17 | 46 | 9 | 78 | 21 | 195.08 | 8973.68 | 44.95591 | 404.60319 | 6 | 4 | 10 | 3 | 1.77 | 1.84 | 1.28 | 1.44 | 2.28 | 1.36 | 0.92 | 10 | 460 | 3 | 27 | 9 | 414 | 1 | 9 | 6.5 | 17.8 | 1 | 5 | 0.9 | 0.2 | 1.08 | -0.61 | 3.9 | 7.9 | -2.71486828
Pt46Ta9 | 17 | 46 | 9 | 78 | 73 | 195.08 | 8973.68 | 180.9479 | 1628.5311 | 6 | 6 | 10 | 5 | 1.77 | 2 | 1.28 | 1.38 | 2.28 | 1.5 | 0.78 | 10 | 460 | 5 | 45 | 9 | 414 | 3 | 27 | 6.5 | 13.1 | 1 | 5 | 0.9 | 0.4 | 1.08 | -0.5 | 3.9 | 9.05 | -2.66581943
Pt46Ti9 | 17 | 46 | 9 | 78 | 22 | 195.08 | 8973.68 | 47.88 | 430.92 | 6 | 4 | 10 | 4 | 1.77 | 1.76 | 1.28 | 1.36 | 2.28 | 1.54 | 0.74 | 10 | 460 | 4 | 36 | 9 | 414 | 2 | 18 | 6.5 | 14.6 | 1 | 5 | 0.9 | 0.3 | 1.08 | -0.46 | 3.9 | 4.65 | -2.72863
Pt46V9 | 17 | 46 | 9 | 78 | 23 | 195.08 | 8973.68 | 50.9415 | 458.4735 | 6 | 4 | 10 | 5 | 1.77 | 1.71 | 1.28 | 1.25 | 2.28 | 1.63 | 0.65 | 10 | 460 | 5 | 45 | 9 | 414 | 3 | 27 | 6.5 | 12.4 | 1 | 5 | 0.9 | 0.4 | 1.08 | -0.38 | 3.9 | 3.15 | -2.82406994
Pt46W9 | 17 | 46 | 9 | 78 | 74 | 195.08 | 8973.68 | 183.84 | 1654.56 | 6 | 6 | 10 | 6 | 1.77 | 1.93 | 1.28 | 1.46 | 2.28 | 2.36 | -0.08 | 10 | 460 | 6 | 54 | 9 | 414 | 4 | 36 | 6.5 | 11.1 | 1 | 5 | 0.9 | 0.5 | 1.08 | -0.08 | 3.9 | 7.27 | -2.74026349
Pt46Zn9 | 17 | 46 | 9 | 78 | 30 | 195.08 | 8973.68 | 65.39 | 588.51 | 6 | 4 | 10 | 12 | 1.77 | 1.42 | 1.28 | 1.31 | 2.28 | 1.65 | 0.63 | 10 | 460 | 12 | 108 | 9 | 414 | 10 | 90 | 6.5 | 6.4 | 1 | 5 | 0.9 | 1 | 1.08 | 0 | 3.9 | 0.46 | -2.699057
Pt46Zr9 | 17 | 46 | 9 | 78 | 40 | 195.08 | 8973.68 | 91.224 | 821.016 | 6 | 5 | 10 | 4 | 1.77 | 2.06 | 1.28 | 1.48 | 2.28 | 1.33 | 0.95 | 10 | 460 | 4 | 36 | 9 | 414 | 2 | 18 | 6.5 | 17.9 | 1 | 5 | 0.9 | 0.3 | 1.08 | -0.44 | 3.9 | 10.9 | -2.84691443
Rh45Ag10 | 17 | 45 | 10 | 45 | 47 | 102.9055 | 4630.7475 | 107.8682 | 1078.682 | 5 | 5 | 9 | 11 | 1.73 | 1.65 | 1.35 | 1.53 | 2.28 | 1.93 | 0.35 | 9 | 405 | 11 | 110 | 8 | 360 | 10 | 100 | 8.6 | 7.9 | 1 | 4 | 0.8 | 1 | 0.75 | 0.68 | 3.32 | 2.26 | -3.52085089
Rh45Au10 | 17 | 45 | 10 | 45 | 79 | 102.9055 | 4630.7475 | 196.96654 | 1969.6654 | 5 | 6 | 9 | 11 | 1.73 | 1.74 | 1.35 | 1.44 | 2.28 | 2.54 | -0.26 | 9 | 405 | 11 | 110 | 8 | 360 | 10 | 100 | 8.6 | 6.1 | 1 | 4 | 0.8 | 1 | 0.75 | 1.08 | 3.32 | 3.35 | -3.51969323
Rh45Co10 | 17 | 45 | 10 | 45 | 27 | 102.9055 | 4630.7475 | 58.9332 | 589.332 | 5 | 4 | 9 | 9 | 1.73 | 1.52 | 1.35 | 1.26 | 2.28 | 1.88 | 0.4 | 9 | 405 | 9 | 90 | 8 | 360 | 7 | 70 | 8.6 | 7.5 | 1 | 4 | 0.8 | 0.8 | 0.75 | 0.37 | 3.32 | 1.34 | -3.49007962
Rh45Cr10 | 17 | 45 | 10 | 45 | 24 | 102.9055 | 4630.7475 | 51.9961 | 519.961 | 5 | 4 | 9 | 6 | 1.73 | 1.66 | 1.35 | 1.27 | 2.28 | 1.66 | 0.62 | 9 | 405 | 6 | 60 | 8 | 360 | 5 | 50 | 8.6 | 11.6 | 1 | 4 | 0.8 | 0.5 | 0.75 | -0.01 | 3.32 | 2.35 | -3.48948051
Rh45Cu10 | 17 | 45 | 10 | 45 | 29 | 102.9055 | 4630.7475 | 63.546 | 635.46 | 5 | 4 | 9 | 11 | 1.73 | 1.45 | 1.35 | 1.38 | 2.28 | 1.9 | 0.38 | 9 | 405 | 11 | 110 | 8 | 360 | 10 | 100 | 8.6 | 6.7 | 1 | 4 | 0.8 | 1 | 0.75 | 0.59 | 3.32 | 1 | -3.51503247
Rh45Hf10 | 17 | 45 | 10 | 45 | 72 | 102.9055 | 4630.7475 | 178.49 | 1784.9 | 5 | 6 | 9 | 4 | 1.73 | 2.08 | 1.35 | 1.5 | 2.28 | 1.3 | 0.98 | 9 | 405 | 4 | 40 | 8 | 360 | 2 | 20 | 8.6 | 16.2 | 1 | 4 | 0.8 | 0.3 | 0.75 | -0.51 | 3.32 | 11.9 | -3.557762
Rh45Ir10 | 17 | 45 | 10 | 45 | 77 | 102.9055 | 4630.7475 | 192.22 | 1922.2 | 5 | 6 | 9 | 9 | 1.73 | 1.8 | 1.35 | 1.37 | 2.28 | 2.2 | 0.08 | 9 | 405 | 9 | 90 | 8 | 360 | 7 | 70 | 8.6 | 7.6 | 1 | 4 | 0.8 | 0.8 | 0.75 | 0.9 | 3.32 | 4.45 | -3.49285791
Rh45Mn10 | 17 | 45 | 10 | 45 | 25 | 102.9055 | 4630.7475 | 54.93805 | 549.3805 | 5 | 4 | 9 | 7 | 1.73 | 1.61 | 1.35 | 1.39 | 2.28 | 1.55 | 0.73 | 9 | 405 | 7 | 70 | 8 | 360 | 5 | 50 | 8.6 | 9.4 | 1 | 4 | 0.8 | 0.6 | 0.75 | 0.1 | 3.32 | 1.94 | -5.28477201
Rh45Mo10 | 17 | 45 | 10 | 45 | 42 | 102.9055 | 4630.7475 | 95.94 | 959.4 | 5 | 5 | 9 | 6 | 1.73 | 1.9 | 1.35 | 1.45 | 2.28 | 2.16 | 0.12 | 9 | 405 | 6 | 60 | 8 | 360 | 5 | 50 | 8.6 | 12.8 | 1 | 4 | 0.8 | 0.5 | 0.75 | 0.01 | 3.32 | 6.62 | -3.45975694
Rh45Nb10 | 17 | 45 | 10 | 45 | 41 | 102.9055 | 4630.7475 | 92.90638 | 929.0638 | 5 | 5 | 9 | 5 | 1.73 | 1.98 | 1.35 | 1.37 | 2.28 | 1.6 | 0.68 | 9 | 405 | 5 | 50 | 8 | 360 | 4 | 40 | 8.6 | 15.7 | 1 | 4 | 0.8 | 0.4 | 0.75 | -0.37 | 3.32 | 7.73 | -3.45949998
Rh45Ni10 | 17 | 45 | 10 | 45 | 28 | 102.9055 | 4630.7475 | 58.6934 | 586.934 | 5 | 4 | 9 | 10 | 1.73 | 1.49 | 1.35 | 1.21 | 2.28 | 1.91 | 0.37 | 9 | 405 | 10 | 100 | 8 | 360 | 8 | 80 | 8.6 | 6.8 | 1 | 4 | 0.8 | 0.9 | 0.75 | 0.47 | 3.32 | 1.16 | -3.50309521
Rh45Os10 | 17 | 45 | 10 | 45 | 76 | 102.9055 | 4630.7475 | 190.23 | 1902.3 | 5 | 6 | 9 | 8 | 1.73 | 1.85 | 1.35 | 1.28 | 2.28 | 2.2 | 0.08 | 9 | 405 | 8 | 80 | 8 | 360 | 6 | 60 | 8.6 | 8.5 | 1 | 4 | 0.8 | 0.7 | 0.75 | 0.48 | 3.32 | 5.13 | -3.48596761
Rh45Pd10 | 17 | 45 | 10 | 45 | 46 | 102.9055 | 4630.7475 | 106.42 | 1064.2 | 5 | 5 | 9 | 10 | 1.73 | 1.69 | 1.35 | 1.31 | 2.28 | 2.2 | 0.08 | 9 | 405 | 10 | 100 | 8 | 360 | 10 | 100 | 8.6 | 4.8 | 1 | 4 | 0.8 | 0.9 | 0.75 | 0.81 | 3.32 | 2.78 | -3.511566
Rh45Pt10 | 17 | 45 | 10 | 45 | 78 | 102.9055 | 4630.7475 | 195.08 | 1950.8 | 5 | 6 | 9 | 10 | 1.73 | 1.77 | 1.35 | 1.28 | 2.28 | 2.28 | 0 | 9 | 405 | 10 | 100 | 8 | 360 | 9 | 90 | 8.6 | 6.5 | 1 | 4 | 0.8 | 0.9 | 0.75 | 1.08 | 3.32 | 3.9 | -3.510604
Rh45Re10 | 17 | 45 | 10 | 45 | 75 | 102.9055 | 4630.7475 | 186.207 | 1862.07 | 5 | 6 | 9 | 7 | 1.73 | 1.88 | 1.35 | 1.59 | 2.28 | 1.9 | 0.38 | 9 | 405 | 7 | 70 | 8 | 360 | 5 | 50 | 8.6 | 9.7 | 1 | 4 | 0.8 | 0.6 | 0.75 | 0.15 | 3.32 | 6.04 | -3.52835692
Rh45Rh10 | 17 | 45 | 10 | 45 | 45 | 102.9055 | 4630.7475 | 102.9055 | 1029.055 | 5 | 5 | 9 | 9 | 1.73 | 1.73 | 1.35 | 1.35 | 2.28 | 2.28 | 0 | 9 | 405 | 9 | 90 | 8 | 360 | 8 | 80 | 8.6 | 8.6 | 1 | 4 | 0.8 | 0.8 | 0.75 | 0.75 | 3.32 | 3.32 | -3.507782
Rh45Ru10 | 17 | 45 | 10 | 45 | 44 | 102.9055 | 4630.7475 | 101.07 | 1010.7 | 5 | 5 | 9 | 8 | 1.73 | 1.78 | 1.35 | 1.26 | 2.28 | 2.2 | 0.08 | 9 | 405 | 8 | 80 | 8 | 360 | 7 | 70 | 8.6 | 9.6 | 1 | 4 | 0.8 | 0.7 | 0.75 | 0.49 | 3.32 | 3.87 | -3.48650156
Rh45Sc10 | 17 | 45 | 10 | 45 | 21 | 102.9055 | 4630.7475 | 44.95591 | 449.5591 | 5 | 4 | 9 | 3 | 1.73 | 1.84 | 1.35 | 1.44 | 2.28 | 1.36 | 0.92 | 9 | 405 | 3 | 30 | 8 | 360 | 1 | 10 | 8.6 | 17.8 | 1 | 4 | 0.8 | 0.2 | 0.75 | -0.61 | 3.32 | 7.9 | -3.50884
Rh45Ta10 | 17 | 45 | 10 | 45 | 73 | 102.9055 | 4630.7475 | 180.9479 | 1809.479 | 5 | 6 | 9 | 5 | 1.73 | 2 | 1.35 | 1.38 | 2.28 | 1.5 | 0.78 | 9 | 405 | 5 | 50 | 8 | 360 | 3 | 30 | 8.6 | 13.1 | 1 | 4 | 0.8 | 0.4 | 0.75 | -0.5 | 3.32 | 9.05 | -3.47464478
Rh45Ti10 | 17 | 45 | 10 | 45 | 22 | 102.9055 | 4630.7475 | 47.88 | 478.8 | 5 | 4 | 9 | 4 | 1.73 | 1.76 | 1.35 | 1.36 | 2.28 | 1.54 | 0.74 | 9 | 405 | 4 | 40 | 8 | 360 | 2 | 20 | 8.6 | 14.6 | 1 | 4 | 0.8 | 0.3 | 0.75 | -0.46 | 3.32 | 4.65 | -3.46518227
Rh45V10 | 17 | 45 | 10 | 45 | 23 | 102.9055 | 4630.7475 | 50.9415 | 509.415 | 5 | 4 | 9 | 5 | 1.73 | 1.71 | 1.35 | 1.25 | 2.28 | 1.63 | 0.65 | 9 | 405 | 5 | 50 | 8 | 360 | 3 | 30 | 8.6 | 12.4 | 1 | 4 | 0.8 | 0.4 | 0.75 | -0.38 | 3.32 | 3.15 | -3.47528631
Rh45W10 | 17 | 45 | 10 | 45 | 74 | 102.9055 | 4630.7475 | 183.84 | 1838.4 | 5 | 6 | 9 | 6 | 1.73 | 1.93 | 1.35 | 1.46 | 2.28 | 2.36 | -0.08 | 9 | 405 | 6 | 60 | 8 | 360 | 4 | 40 | 8.6 | 11.1 | 1 | 4 | 0.8 | 0.5 | 0.75 | -0.08 | 3.32 | 7.27 | -3.45746673
Rh45Y10 | 17 | 45 | 10 | 45 | 39 | 102.9055 | 4630.7475 | 88.90585 | 889.0585 | 5 | 5 | 9 | 3 | 1.73 | 2.12 | 1.35 | 1.62 | 2.28 | 1.22 | 1.06 | 9 | 405 | 3 | 30 | 8 | 360 | 1 | 10 | 8.6 | 22.7 | 1 | 4 | 0.8 | 0.2 | 0.75 | -0.55 | 3.32 | 17.3 | -2.72418
Rh45Zn10 | 17 | 45 | 10 | 45 | 30 | 102.9055 | 4630.7475 | 65.39 | 653.9 | 5 | 4 | 9 | 12 | 1.73 | 1.42 | 1.35 | 1.31 | 2.28 | 1.65 | 0.63 | 9 | 405 | 12 | 120 | 8 | 360 | 10 | 100 | 8.6 | 6.4 | 1 | 4 | 0.8 | 1 | 0.75 | 0 | 3.32 | 0.46 | -3.536339
Rh45Zr10 | 17 | 45 | 10 | 45 | 40 | 102.9055 | 4630.7475 | 91.224 | 912.24 | 5 | 5 | 9 | 4 | 1.73 | 2.06 | 1.35 | 1.48 | 2.28 | 1.33 | 0.95 | 9 | 405 | 4 | 40 | 8 | 360 | 2 | 20 | 8.6 | 17.9 | 1 | 4 | 0.8 | 0.3 | 0.75 | -0.44 | 3.32 | 10.9 | -3.57812