## Sheet1
formula | AM | N.S | N.C | AN1 | AN2 | AW1 | SAW1 | AW2 | SAW2 | SP1 | SP2 | SG1 | SG2 | AR1 | AR2 | CR1 | CR2 | PE1 | PE2 | DPE | NV1 | TNV1 | NV2 | TNV2 | VD1 | TVD1 | VD2 | TVD2 | P1 | P2 | Site | CN | Idf1 | Idf2 | Ed1 | Ed2 | Vad1 | Vad2 | OOH_Eads
Ag42Ag13 | 33 | 42 | 13 | 47 | 47 | 107.8682 | 4530.4644 | 107.8682 | 1402.2866 | 5 | 5 | 11 | 11 | 1.65 | 1.65 | 1.53 | 1.53 | 1.93 | 1.93 | 0 | 11 | 462 | 11 | 143 | 10 | 420 | 10 | 130 | 7.9 | 7.9 | 1 | 8 | 1 | 1 | 0.68 | 0.68 | 2.26 | 2.26 | -0.77933683
Ag42Au13 | 33 | 42 | 13 | 47 | 79 | 107.8682 | 4530.4644 | 196.96654 | 2560.56502 | 5 | 6 | 11 | 11 | 1.65 | 1.74 | 1.53 | 1.44 | 1.93 | 2.54 | -0.61 | 11 | 462 | 11 | 143 | 10 | 420 | 10 | 130 | 7.9 | 6.1 | 1 | 8 | 1 | 1 | 0.68 | 1.08 | 2.26 | 3.35 | -1.00380838
Ag42Co13 | 33 | 42 | 13 | 47 | 27 | 107.8682 | 4530.4644 | 58.9332 | 766.1316 | 5 | 4 | 11 | 9 | 1.65 | 1.52 | 1.53 | 1.26 | 1.93 | 1.88 | 0.05 | 11 | 462 | 9 | 117 | 10 | 420 | 7 | 91 | 7.9 | 7.5 | 1 | 8 | 1 | 0.8 | 0.68 | 0.37 | 2.26 | 1.34 | -0.8354381
Ag42Cr13 | 33 | 42 | 13 | 47 | 24 | 107.8682 | 4530.4644 | 51.9961 | 675.9493 | 5 | 4 | 11 | 6 | 1.65 | 1.66 | 1.53 | 1.27 | 1.93 | 1.66 | 0.27 | 11 | 462 | 6 | 78 | 10 | 420 | 5 | 65 | 7.9 | 11.6 | 1 | 8 | 1 | 0.5 | 0.68 | -0.01 | 2.26 | 2.35 | -0.8086089
Ag42Cu13 | 33 | 42 | 13 | 47 | 29 | 107.8682 | 4530.4644 | 63.546 | 826.098 | 5 | 4 | 11 | 11 | 1.65 | 1.45 | 1.53 | 1.38 | 1.93 | 1.9 | 0.03 | 11 | 462 | 11 | 143 | 10 | 420 | 10 | 130 | 7.9 | 6.7 | 1 | 8 | 1 | 1 | 0.68 | 0.59 | 2.26 | 1 | -0.7744189
Ag42Fe13 | 33 | 42 | 13 | 47 | 26 | 107.8682 | 4530.4644 | 55.847 | 726.011 | 5 | 4 | 11 | 8 | 1.65 | 1.56 | 1.53 | 1.25 | 1.93 | 1.83 | 0.1 | 11 | 462 | 8 | 104 | 10 | 420 | 6 | 78 | 7.9 | 8.4 | 1 | 8 | 1 | 0.7 | 0.68 | 0.29 | 2.26 | 1.59 | -0.82183991
Ag42Hf13 | 33 | 42 | 13 | 47 | 72 | 107.8682 | 4530.4644 | 178.49 | 2320.37 | 5 | 6 | 11 | 4 | 1.65 | 2.08 | 1.53 | 1.5 | 1.93 | 1.3 | 0.63 | 11 | 462 | 4 | 52 | 10 | 420 | 2 | 26 | 7.9 | 16.2 | 1 | 8 | 1 | 0.3 | 0.68 | -0.51 | 2.26 | 11.9 | -1.10152434
Ag42Ir13 | 33 | 42 | 13 | 47 | 77 | 107.8682 | 4530.4644 | 192.22 | 2498.86 | 5 | 6 | 11 | 9 | 1.65 | 1.8 | 1.53 | 1.37 | 1.93 | 2.2 | -0.27 | 11 | 462 | 9 | 117 | 10 | 420 | 7 | 91 | 7.9 | 7.6 | 1 | 8 | 1 | 0.8 | 0.68 | 0.9 | 2.26 | 4.45 | -0.9431249
Ag42Mn13 | 33 | 42 | 13 | 47 | 25 | 107.8682 | 4530.4644 | 54.93805 | 714.19465 | 5 | 4 | 11 | 7 | 1.65 | 1.61 | 1.53 | 1.39 | 1.93 | 1.55 | 0.38 | 11 | 462 | 7 | 91 | 10 | 420 | 5 | 65 | 7.9 | 9.4 | 1 | 8 | 1 | 0.6 | 0.68 | 0.1 | 2.26 | 1.94 | -0.2663518
Ag42Mo13 | 33 | 42 | 13 | 47 | 42 | 107.8682 | 4530.4644 | 95.94 | 1247.22 | 5 | 5 | 11 | 6 | 1.65 | 1.9 | 1.53 | 1.45 | 1.93 | 2.16 | -0.23 | 11 | 462 | 6 | 78 | 10 | 420 | 5 | 65 | 7.9 | 12.8 | 1 | 8 | 1 | 0.5 | 0.68 | 0.01 | 2.26 | 6.62 | -0.9368458
Ag42Nb13 | 33 | 42 | 13 | 47 | 41 | 107.8682 | 4530.4644 | 92.90638 | 1207.78294 | 5 | 5 | 11 | 5 | 1.65 | 1.98 | 1.53 | 1.37 | 1.93 | 1.6 | 0.33 | 11 | 462 | 5 | 65 | 10 | 420 | 4 | 52 | 7.9 | 15.7 | 1 | 8 | 1 | 0.4 | 0.68 | -0.37 | 2.26 | 7.73 | -0.7012952
Ag42Ni13 | 33 | 42 | 13 | 47 | 28 | 107.8682 | 4530.4644 | 58.6934 | 763.0142 | 5 | 4 | 11 | 10 | 1.65 | 1.49 | 1.53 | 1.21 | 1.93 | 1.91 | 0.02 | 11 | 462 | 10 | 130 | 10 | 420 | 8 | 104 | 7.9 | 6.8 | 1 | 8 | 1 | 0.9 | 0.68 | 0.47 | 2.26 | 1.16 | -0.7674322
Ag42Os13 | 33 | 42 | 13 | 47 | 76 | 107.8682 | 4530.4644 | 190.23 | 2472.99 | 5 | 6 | 11 | 8 | 1.65 | 1.85 | 1.53 | 1.28 | 1.93 | 2.2 | -0.27 | 11 | 462 | 8 | 104 | 10 | 420 | 6 | 78 | 7.9 | 8.5 | 1 | 8 | 1 | 0.7 | 0.68 | 0.48 | 2.26 | 5.13 | -1.103755
Ag42Pd13 | 33 | 42 | 13 | 47 | 46 | 107.8682 | 4530.4644 | 106.42 | 1383.46 | 5 | 5 | 11 | 10 | 1.65 | 1.69 | 1.53 | 1.31 | 1.93 | 2.2 | -0.27 | 11 | 462 | 10 | 130 | 10 | 420 | 10 | 130 | 7.9 | 4.8 | 1 | 8 | 1 | 0.9 | 0.68 | 0.81 | 2.26 | 2.78 | -0.86094039
Ag42Pt13 | 33 | 42 | 13 | 47 | 78 | 107.8682 | 4530.4644 | 195.08 | 2536.04 | 5 | 6 | 11 | 10 | 1.65 | 1.77 | 1.53 | 1.28 | 1.93 | 2.28 | -0.35 | 11 | 462 | 10 | 130 | 10 | 420 | 9 | 117 | 7.9 | 6.5 | 1 | 8 | 1 | 0.9 | 0.68 | 1.08 | 2.26 | 3.9 | -0.9214085
Ag42Re13 | 33 | 42 | 13 | 47 | 75 | 107.8682 | 4530.4644 | 186.207 | 2420.691 | 5 | 6 | 11 | 7 | 1.65 | 1.88 | 1.53 | 1.59 | 1.93 | 1.9 | 0.03 | 11 | 462 | 7 | 91 | 10 | 420 | 5 | 65 | 7.9 | 9.7 | 1 | 8 | 1 | 0.6 | 0.68 | 0.15 | 2.26 | 6.04 | -1.0659509
Ag42Rh13 | 33 | 42 | 13 | 47 | 45 | 107.8682 | 4530.4644 | 102.9055 | 1337.7715 | 5 | 5 | 11 | 9 | 1.65 | 1.73 | 1.53 | 1.35 | 1.93 | 2.28 | -0.35 | 11 | 462 | 9 | 117 | 10 | 420 | 8 | 104 | 7.9 | 8.6 | 1 | 8 | 1 | 0.8 | 0.68 | 0.75 | 2.26 | 3.32 | -0.92302361
Ag42Ru13 | 33 | 42 | 13 | 47 | 44 | 107.8682 | 4530.4644 | 101.07 | 1313.91 | 5 | 5 | 11 | 8 | 1.65 | 1.78 | 1.53 | 1.26 | 1.93 | 2.2 | -0.27 | 11 | 462 | 8 | 104 | 10 | 420 | 7 | 91 | 7.9 | 9.6 | 1 | 8 | 1 | 0.7 | 0.68 | 0.49 | 2.26 | 3.87 | -1.050333
Ag42Sc13 | 33 | 42 | 13 | 47 | 21 | 107.8682 | 4530.4644 | 44.95591 | 584.42683 | 5 | 4 | 11 | 3 | 1.65 | 1.84 | 1.53 | 1.44 | 1.93 | 1.36 | 0.57 | 11 | 462 | 3 | 39 | 10 | 420 | 1 | 13 | 7.9 | 17.8 | 1 | 8 | 1 | 0.2 | 0.68 | -0.61 | 2.26 | 7.9 | -0.6418345
Ag42Ta13 | 33 | 42 | 13 | 47 | 73 | 107.8682 | 4530.4644 | 180.9479 | 2352.3227 | 5 | 6 | 11 | 5 | 1.65 | 2 | 1.53 | 1.38 | 1.93 | 1.5 | 0.43 | 11 | 462 | 5 | 65 | 10 | 420 | 3 | 39 | 7.9 | 13.1 | 1 | 8 | 1 | 0.4 | 0.68 | -0.5 | 2.26 | 9.05 | -0.76587616
Ag42Ti13 | 33 | 42 | 13 | 47 | 22 | 107.8682 | 4530.4644 | 47.88 | 622.44 | 5 | 4 | 11 | 4 | 1.65 | 1.76 | 1.53 | 1.36 | 1.93 | 1.54 | 0.39 | 11 | 462 | 4 | 52 | 10 | 420 | 2 | 26 | 7.9 | 14.6 | 1 | 8 | 1 | 0.3 | 0.68 | -0.46 | 2.26 | 4.65 | -0.92905858
Ag42V13 | 33 | 42 | 13 | 47 | 23 | 107.8682 | 4530.4644 | 50.9415 | 662.2395 | 5 | 4 | 11 | 5 | 1.65 | 1.71 | 1.53 | 1.25 | 1.93 | 1.63 | 0.3 | 11 | 462 | 5 | 65 | 10 | 420 | 3 | 39 | 7.9 | 12.4 | 1 | 8 | 1 | 0.4 | 0.68 | -0.38 | 2.26 | 3.15 | -0.6718386
Ag42W13 | 33 | 42 | 13 | 47 | 74 | 107.8682 | 4530.4644 | 183.84 | 2389.92 | 5 | 6 | 11 | 6 | 1.65 | 1.93 | 1.53 | 1.46 | 1.93 | 2.36 | -0.43 | 11 | 462 | 6 | 78 | 10 | 420 | 4 | 52 | 7.9 | 11.1 | 1 | 8 | 1 | 0.5 | 0.68 | -0.08 | 2.26 | 7.27 | -1.00116368
Ag42Y13 | 33 | 42 | 13 | 47 | 39 | 107.8682 | 4530.4644 | 88.90585 | 1155.77605 | 5 | 5 | 11 | 3 | 1.65 | 2.12 | 1.53 | 1.62 | 1.93 | 1.22 | 0.71 | 11 | 462 | 3 | 39 | 10 | 420 | 1 | 13 | 7.9 | 22.7 | 1 | 8 | 1 | 0.2 | 0.68 | -0.55 | 2.26 | 17.3 | -0.6610271
Ag42Zn13 | 33 | 42 | 13 | 47 | 30 | 107.8682 | 4530.4644 | 65.39 | 850.07 | 5 | 4 | 11 | 12 | 1.65 | 1.42 | 1.53 | 1.31 | 1.93 | 1.65 | 0.28 | 11 | 462 | 12 | 156 | 10 | 420 | 10 | 130 | 7.9 | 6.4 | 1 | 8 | 1 | 1 | 0.68 | 0 | 2.26 | 0.46 | -0.6697234
Ag42Zr13 | 33 | 42 | 13 | 47 | 40 | 107.8682 | 4530.4644 | 91.224 | 1185.912 | 5 | 5 | 11 | 4 | 1.65 | 2.06 | 1.53 | 1.48 | 1.93 | 1.33 | 0.6 | 11 | 462 | 4 | 52 | 10 | 420 | 2 | 26 | 7.9 | 17.9 | 1 | 8 | 1 | 0.3 | 0.68 | -0.44 | 2.26 | 10.9 | -0.99437101
Au48Ag7 | 33 | 48 | 7 | 79 | 47 | 196.96654 | 9454.39392 | 107.8682 | 755.0774 | 6 | 5 | 11 | 11 | 1.74 | 1.65 | 1.44 | 1.53 | 2.54 | 1.93 | 0.61 | 11 | 528 | 11 | 77 | 10 | 480 | 10 | 70 | 6.1 | 7.9 | 1 | 5 | 1 | 1 | 1.08 | 0.68 | 3.35 | 2.26 | -0.6666679
Au48Au7 | 33 | 48 | 7 | 79 | 79 | 196.96654 | 9454.39392 | 196.96654 | 1378.76578 | 6 | 6 | 11 | 11 | 1.74 | 1.74 | 1.44 | 1.44 | 2.54 | 2.54 | 0 | 11 | 528 | 11 | 77 | 10 | 480 | 10 | 70 | 6.1 | 6.1 | 1 | 5 | 1 | 1 | 1.08 | 1.08 | 3.35 | 3.35 | -0.5127123
Au48Co7 | 33 | 48 | 7 | 79 | 27 | 196.96654 | 9454.39392 | 58.9332 | 412.5324 | 6 | 4 | 11 | 9 | 1.74 | 1.52 | 1.44 | 1.26 | 2.54 | 1.88 | 0.66 | 11 | 528 | 9 | 63 | 10 | 480 | 7 | 49 | 6.1 | 7.5 | 1 | 5 | 1 | 0.8 | 1.08 | 0.37 | 3.35 | 1.34 | -0.76373655
Au48Cr7 | 33 | 48 | 7 | 79 | 24 | 196.96654 | 9454.39392 | 51.9961 | 363.9727 | 6 | 4 | 11 | 6 | 1.74 | 1.66 | 1.44 | 1.27 | 2.54 | 1.66 | 0.88 | 11 | 528 | 6 | 42 | 10 | 480 | 5 | 35 | 6.1 | 11.6 | 1 | 5 | 1 | 0.5 | 1.08 | -0.01 | 3.35 | 2.35 | -1.929088
Au48Cu7 | 33 | 48 | 7 | 79 | 29 | 196.96654 | 9454.39392 | 63.546 | 444.822 | 6 | 4 | 11 | 11 | 1.74 | 1.45 | 1.44 | 1.38 | 2.54 | 1.9 | 0.64 | 11 | 528 | 11 | 77 | 10 | 480 | 10 | 70 | 6.1 | 6.7 | 1 | 5 | 1 | 1 | 1.08 | 0.59 | 3.35 | 1 | -0.7398023
Au48Hf7 | 33 | 48 | 7 | 79 | 72 | 196.96654 | 9454.39392 | 178.49 | 1249.43 | 6 | 6 | 11 | 4 | 1.74 | 2.08 | 1.44 | 1.5 | 2.54 | 1.3 | 1.24 | 11 | 528 | 4 | 28 | 10 | 480 | 2 | 14 | 6.1 | 16.2 | 1 | 5 | 1 | 0.3 | 1.08 | -0.51 | 3.35 | 11.9 | -0.7931488
Au48Ir7 | 33 | 48 | 7 | 79 | 77 | 196.96654 | 9454.39392 | 192.22 | 1345.54 | 6 | 6 | 11 | 9 | 1.74 | 1.8 | 1.44 | 1.37 | 2.54 | 2.2 | 0.34 | 11 | 528 | 9 | 63 | 10 | 480 | 7 | 49 | 6.1 | 7.6 | 1 | 5 | 1 | 0.8 | 1.08 | 0.9 | 3.35 | 4.45 | -0.8062076
Au48Mn7 | 33 | 48 | 7 | 79 | 25 | 196.96654 | 9454.39392 | 54.93805 | 384.56635 | 6 | 4 | 11 | 7 | 1.74 | 1.61 | 1.44 | 1.39 | 2.54 | 1.55 | 0.99 | 11 | 528 | 7 | 49 | 10 | 480 | 5 | 35 | 6.1 | 9.4 | 1 | 5 | 1 | 0.6 | 1.08 | 0.1 | 3.35 | 1.94 | 0.2819084
Au48Mo7 | 33 | 48 | 7 | 79 | 42 | 196.96654 | 9454.39392 | 95.94 | 671.58 | 6 | 5 | 11 | 6 | 1.74 | 1.9 | 1.44 | 1.45 | 2.54 | 2.16 | 0.38 | 11 | 528 | 6 | 42 | 10 | 480 | 5 | 35 | 6.1 | 12.8 | 1 | 5 | 1 | 0.5 | 1.08 | 0.01 | 3.35 | 6.62 | -0.9692267
Au48Nb7 | 33 | 48 | 7 | 79 | 41 | 196.96654 | 9454.39392 | 92.90638 | 650.34466 | 6 | 5 | 11 | 5 | 1.74 | 1.98 | 1.44 | 1.37 | 2.54 | 1.6 | 0.94 | 11 | 528 | 5 | 35 | 10 | 480 | 4 | 28 | 6.1 | 15.7 | 1 | 5 | 1 | 0.4 | 1.08 | -0.37 | 3.35 | 7.73 | -0.87061193
Au48Ni7 | 33 | 48 | 7 | 79 | 28 | 196.96654 | 9454.39392 | 58.6934 | 410.8538 | 6 | 4 | 11 | 10 | 1.74 | 1.49 | 1.44 | 1.21 | 2.54 | 1.91 | 0.63 | 11 | 528 | 10 | 70 | 10 | 480 | 8 | 56 | 6.1 | 6.8 | 1 | 5 | 1 | 0.9 | 1.08 | 0.47 | 3.35 | 1.16 | -0.68484745
Au48Os7 | 33 | 48 | 7 | 79 | 76 | 196.96654 | 9454.39392 | 190.23 | 1331.61 | 6 | 6 | 11 | 8 | 1.74 | 1.85 | 1.44 | 1.28 | 2.54 | 2.2 | 0.34 | 11 | 528 | 8 | 56 | 10 | 480 | 6 | 42 | 6.1 | 8.5 | 1 | 5 | 1 | 0.7 | 1.08 | 0.48 | 3.35 | 5.13 | -0.9372421
Au48Pd7 | 33 | 48 | 7 | 79 | 46 | 196.96654 | 9454.39392 | 106.42 | 744.94 | 6 | 5 | 11 | 10 | 1.74 | 1.69 | 1.44 | 1.31 | 2.54 | 2.2 | 0.34 | 11 | 528 | 10 | 70 | 10 | 480 | 10 | 70 | 6.1 | 4.8 | 1 | 5 | 1 | 0.9 | 1.08 | 0.81 | 3.35 | 2.78 | -0.7765946
Au48Pt7 | 33 | 48 | 7 | 79 | 78 | 196.96654 | 9454.39392 | 195.08 | 1365.56 | 6 | 6 | 11 | 10 | 1.74 | 1.77 | 1.44 | 1.28 | 2.54 | 2.28 | 0.26 | 11 | 528 | 10 | 70 | 10 | 480 | 9 | 63 | 6.1 | 6.5 | 1 | 5 | 1 | 0.9 | 1.08 | 1.08 | 3.35 | 3.9 | -0.74003711
Au48Re7 | 33 | 48 | 7 | 79 | 75 | 196.96654 | 9454.39392 | 186.207 | 1303.449 | 6 | 6 | 11 | 7 | 1.74 | 1.88 | 1.44 | 1.59 | 2.54 | 1.9 | 0.64 | 11 | 528 | 7 | 49 | 10 | 480 | 5 | 35 | 6.1 | 9.7 | 1 | 5 | 1 | 0.6 | 1.08 | 0.15 | 3.35 | 6.04 | -0.9229743
Au48Rh7 | 33 | 48 | 7 | 79 | 45 | 196.96654 | 9454.39392 | 102.9055 | 720.3385 | 6 | 5 | 11 | 9 | 1.74 | 1.73 | 1.44 | 1.35 | 2.54 | 2.28 | 0.26 | 11 | 528 | 9 | 63 | 10 | 480 | 8 | 56 | 6.1 | 8.6 | 1 | 5 | 1 | 0.8 | 1.08 | 0.75 | 3.35 | 3.32 | -0.80746187
Au48Ru7 | 33 | 48 | 7 | 79 | 44 | 196.96654 | 9454.39392 | 101.07 | 707.49 | 6 | 5 | 11 | 8 | 1.74 | 1.78 | 1.44 | 1.26 | 2.54 | 2.2 | 0.34 | 11 | 528 | 8 | 56 | 10 | 480 | 7 | 49 | 6.1 | 9.6 | 1 | 5 | 1 | 0.7 | 1.08 | 0.49 | 3.35 | 3.87 | -2.2784732
Au48Ta7 | 33 | 48 | 7 | 79 | 73 | 196.96654 | 9454.39392 | 180.9479 | 1266.6353 | 6 | 6 | 11 | 5 | 1.74 | 2 | 1.44 | 1.38 | 2.54 | 1.5 | 1.04 | 11 | 528 | 5 | 35 | 10 | 480 | 3 | 21 | 6.1 | 13.1 | 1 | 5 | 1 | 0.4 | 1.08 | -0.5 | 3.35 | 9.05 | -0.8895244
Au48V7 | 33 | 48 | 7 | 79 | 23 | 196.96654 | 9454.39392 | 50.9415 | 356.5905 | 6 | 4 | 11 | 5 | 1.74 | 1.71 | 1.44 | 1.25 | 2.54 | 1.63 | 0.91 | 11 | 528 | 5 | 35 | 10 | 480 | 3 | 21 | 6.1 | 12.4 | 1 | 5 | 1 | 0.4 | 1.08 | -0.38 | 3.35 | 3.15 | -0.69250154
Au48W7 | 33 | 48 | 7 | 79 | 74 | 196.96654 | 9454.39392 | 183.84 | 1286.88 | 6 | 6 | 11 | 6 | 1.74 | 1.93 | 1.44 | 1.46 | 2.54 | 2.36 | 0.18 | 11 | 528 | 6 | 42 | 10 | 480 | 4 | 28 | 6.1 | 11.1 | 1 | 5 | 1 | 0.5 | 1.08 | -0.08 | 3.35 | 7.27 | -0.9362602
Au48Zn7 | 33 | 48 | 7 | 79 | 30 | 196.96654 | 9454.39392 | 65.39 | 457.73 | 6 | 4 | 11 | 12 | 1.74 | 1.42 | 1.44 | 1.31 | 2.54 | 1.65 | 0.89 | 11 | 528 | 12 | 84 | 10 | 480 | 10 | 70 | 6.1 | 6.4 | 1 | 5 | 1 | 1 | 1.08 | 0 | 3.35 | 0.46 | -0.838316
Co42Ag13 | 33 | 42 | 13 | 27 | 47 | 58.9332 | 2475.1944 | 107.8682 | 1402.2866 | 4 | 5 | 9 | 11 | 1.52 | 1.65 | 1.26 | 1.53 | 1.88 | 1.93 | -0.05 | 9 | 378 | 11 | 143 | 7 | 294 | 10 | 130 | 7.5 | 7.9 | 1 | 8 | 0.8 | 1 | 0.37 | 0.68 | 1.34 | 2.26 | -1.800732
Co42Cr13 | 33 | 42 | 13 | 27 | 24 | 58.9332 | 2475.1944 | 51.9961 | 675.9493 | 4 | 4 | 9 | 6 | 1.52 | 1.66 | 1.26 | 1.27 | 1.88 | 1.66 | 0.22 | 9 | 378 | 6 | 78 | 7 | 294 | 5 | 65 | 7.5 | 11.6 | 1 | 8 | 0.8 | 0.5 | 0.37 | -0.01 | 1.34 | 2.35 | -1.81124912
Co42Cu13 | 33 | 42 | 13 | 27 | 29 | 58.9332 | 2475.1944 | 63.546 | 826.098 | 4 | 4 | 9 | 11 | 1.52 | 1.45 | 1.26 | 1.38 | 1.88 | 1.9 | -0.02 | 9 | 378 | 11 | 143 | 7 | 294 | 10 | 130 | 7.5 | 6.7 | 1 | 8 | 0.8 | 1 | 0.37 | 0.59 | 1.34 | 1 | -2.0722189
Co42Fe13 | 33 | 42 | 13 | 27 | 26 | 58.9332 | 2475.1944 | 55.847 | 726.011 | 4 | 4 | 9 | 8 | 1.52 | 1.56 | 1.26 | 1.25 | 1.88 | 1.83 | 0.05 | 9 | 378 | 8 | 104 | 7 | 294 | 6 | 78 | 7.5 | 8.4 | 1 | 8 | 0.8 | 0.7 | 0.37 | 0.29 | 1.34 | 1.59 | -1.77637258
Co42Ir13 | 33 | 42 | 13 | 27 | 77 | 58.9332 | 2475.1944 | 192.22 | 2498.86 | 4 | 6 | 9 | 9 | 1.52 | 1.8 | 1.26 | 1.37 | 1.88 | 2.2 | -0.32 | 9 | 378 | 9 | 117 | 7 | 294 | 7 | 91 | 7.5 | 7.6 | 1 | 8 | 0.8 | 0.8 | 0.37 | 0.9 | 1.34 | 4.45 | -2.07048535
Co42Mn13 | 33 | 42 | 13 | 27 | 25 | 58.9332 | 2475.1944 | 54.93805 | 714.19465 | 4 | 4 | 9 | 7 | 1.52 | 1.61 | 1.26 | 1.39 | 1.88 | 1.55 | 0.33 | 9 | 378 | 7 | 91 | 7 | 294 | 5 | 65 | 7.5 | 9.4 | 1 | 8 | 0.8 | 0.6 | 0.37 | 0.1 | 1.34 | 1.94 | -1.82170498
Co42Mo13 | 33 | 42 | 13 | 27 | 42 | 58.9332 | 2475.1944 | 95.94 | 1247.22 | 4 | 5 | 9 | 6 | 1.52 | 1.9 | 1.26 | 1.45 | 1.88 | 2.16 | -0.28 | 9 | 378 | 6 | 78 | 7 | 294 | 5 | 65 | 7.5 | 12.8 | 1 | 8 | 0.8 | 0.5 | 0.37 | 0.01 | 1.34 | 6.62 | -1.715691
Co42Nb13 | 33 | 42 | 13 | 27 | 41 | 58.9332 | 2475.1944 | 92.90638 | 1207.78294 | 4 | 5 | 9 | 5 | 1.52 | 1.98 | 1.26 | 1.37 | 1.88 | 1.6 | 0.28 | 9 | 378 | 5 | 65 | 7 | 294 | 4 | 52 | 7.5 | 15.7 | 1 | 8 | 0.8 | 0.4 | 0.37 | -0.37 | 1.34 | 7.73 | -1.814255
Co42Ni13 | 33 | 42 | 13 | 27 | 28 | 58.9332 | 2475.1944 | 58.6934 | 763.0142 | 4 | 4 | 9 | 10 | 1.52 | 1.49 | 1.26 | 1.21 | 1.88 | 1.91 | -0.03 | 9 | 378 | 10 | 130 | 7 | 294 | 8 | 104 | 7.5 | 6.8 | 1 | 8 | 0.8 | 0.9 | 0.37 | 0.47 | 1.34 | 1.16 | -1.955931
Co42Os13 | 33 | 42 | 13 | 27 | 76 | 58.9332 | 2475.1944 | 190.23 | 2472.99 | 4 | 6 | 9 | 8 | 1.52 | 1.85 | 1.26 | 1.28 | 1.88 | 2.2 | -0.32 | 9 | 378 | 8 | 104 | 7 | 294 | 6 | 78 | 7.5 | 8.5 | 1 | 8 | 0.8 | 0.7 | 0.37 | 0.48 | 1.34 | 5.13 | -2.078307
Co42Pd13 | 33 | 42 | 13 | 27 | 46 | 58.9332 | 2475.1944 | 106.42 | 1383.46 | 4 | 5 | 9 | 10 | 1.52 | 1.69 | 1.26 | 1.31 | 1.88 | 2.2 | -0.32 | 9 | 378 | 10 | 130 | 7 | 294 | 10 | 130 | 7.5 | 4.8 | 1 | 8 | 0.8 | 0.9 | 0.37 | 0.81 | 1.34 | 2.78 | -2.17546913
Co42Pt13 | 33 | 42 | 13 | 27 | 78 | 58.9332 | 2475.1944 | 195.08 | 2536.04 | 4 | 6 | 9 | 10 | 1.52 | 1.77 | 1.26 | 1.28 | 1.88 | 2.28 | -0.4 | 9 | 378 | 10 | 130 | 7 | 294 | 9 | 117 | 7.5 | 6.5 | 1 | 8 | 0.8 | 0.9 | 0.37 | 1.08 | 1.34 | 3.9 | -2.44713996
Co42Re13 | 33 | 42 | 13 | 27 | 75 | 58.9332 | 2475.1944 | 186.207 | 2420.691 | 4 | 6 | 9 | 7 | 1.52 | 1.88 | 1.26 | 1.59 | 1.88 | 1.9 | -0.02 | 9 | 378 | 7 | 91 | 7 | 294 | 5 | 65 | 7.5 | 9.7 | 1 | 8 | 0.8 | 0.6 | 0.37 | 0.15 | 1.34 | 6.04 | -1.61219237
Co42Rh13 | 33 | 42 | 13 | 27 | 45 | 58.9332 | 2475.1944 | 102.9055 | 1337.7715 | 4 | 5 | 9 | 9 | 1.52 | 1.73 | 1.26 | 1.35 | 1.88 | 2.28 | -0.4 | 9 | 378 | 9 | 117 | 7 | 294 | 8 | 104 | 7.5 | 8.6 | 1 | 8 | 0.8 | 0.8 | 0.37 | 0.75 | 1.34 | 3.32 | -2.099149
Co42Ru13 | 33 | 42 | 13 | 27 | 44 | 58.9332 | 2475.1944 | 101.07 | 1313.91 | 4 | 5 | 9 | 8 | 1.52 | 1.78 | 1.26 | 1.26 | 1.88 | 2.2 | -0.32 | 9 | 378 | 8 | 104 | 7 | 294 | 7 | 91 | 7.5 | 9.6 | 1 | 8 | 0.8 | 0.7 | 0.37 | 0.49 | 1.34 | 3.87 | -1.97679085
Co42Sc13 | 33 | 42 | 13 | 27 | 21 | 58.9332 | 2475.1944 | 44.95591 | 584.42683 | 4 | 4 | 9 | 3 | 1.52 | 1.84 | 1.26 | 1.44 | 1.88 | 1.36 | 0.52 | 9 | 378 | 3 | 39 | 7 | 294 | 1 | 13 | 7.5 | 17.8 | 1 | 8 | 0.8 | 0.2 | 0.37 | -0.61 | 1.34 | 7.9 | -1.890741
Co42Ti13 | 33 | 42 | 13 | 27 | 22 | 58.9332 | 2475.1944 | 47.88 | 622.44 | 4 | 4 | 9 | 4 | 1.52 | 1.76 | 1.26 | 1.36 | 1.88 | 1.54 | 0.34 | 9 | 378 | 4 | 52 | 7 | 294 | 2 | 26 | 7.5 | 14.6 | 1 | 8 | 0.8 | 0.3 | 0.37 | -0.46 | 1.34 | 4.65 | -1.90466498
Co42V13 | 33 | 42 | 13 | 27 | 23 | 58.9332 | 2475.1944 | 50.9415 | 662.2395 | 4 | 4 | 9 | 5 | 1.52 | 1.71 | 1.26 | 1.25 | 1.88 | 1.63 | 0.25 | 9 | 378 | 5 | 65 | 7 | 294 | 3 | 39 | 7.5 | 12.4 | 1 | 8 | 0.8 | 0.4 | 0.37 | -0.38 | 1.34 | 3.15 | -1.72013688
Co42W13 | 33 | 42 | 13 | 27 | 74 | 58.9332 | 2475.1944 | 183.84 | 2389.92 | 4 | 6 | 9 | 6 | 1.52 | 1.93 | 1.26 | 1.46 | 1.88 | 2.36 | -0.48 | 9 | 378 | 6 | 78 | 7 | 294 | 4 | 52 | 7.5 | 11.1 | 1 | 8 | 0.8 | 0.5 | 0.37 | -0.08 | 1.34 | 7.27 | -1.723604
Co42Zn13 | 33 | 42 | 13 | 27 | 30 | 58.9332 | 2475.1944 | 65.39 | 850.07 | 4 | 4 | 9 | 12 | 1.52 | 1.42 | 1.26 | 1.31 | 1.88 | 1.65 | 0.23 | 9 | 378 | 12 | 156 | 7 | 294 | 10 | 130 | 7.5 | 6.4 | 1 | 8 | 0.8 | 1 | 0.37 | 0 | 1.34 | 0.46 | -2.15921894
Cu42Ag13 | 33 | 42 | 13 | 29 | 47 | 63.546 | 2668.932 | 107.8682 | 1402.2866 | 4 | 5 | 11 | 11 | 1.45 | 1.65 | 1.38 | 1.53 | 1.9 | 1.93 | -0.03 | 11 | 462 | 11 | 143 | 10 | 420 | 10 | 130 | 6.7 | 7.9 | 1 | 8 | 1 | 1 | 0.59 | 0.68 | 1 | 2.26 | -1.23264432
Cu42Au13 | 33 | 42 | 13 | 29 | 79 | 63.546 | 2668.932 | 196.96654 | 2560.56502 | 4 | 6 | 11 | 11 | 1.45 | 1.74 | 1.38 | 1.44 | 1.9 | 2.54 | -0.64 | 11 | 462 | 11 | 143 | 10 | 420 | 10 | 130 | 6.7 | 6.1 | 1 | 8 | 1 | 1 | 0.59 | 1.08 | 1 | 3.35 | -1.498844
Cu42Co13 | 33 | 42 | 13 | 29 | 27 | 63.546 | 2668.932 | 58.9332 | 766.1316 | 4 | 4 | 11 | 9 | 1.45 | 1.52 | 1.38 | 1.26 | 1.9 | 1.88 | 0.02 | 11 | 462 | 9 | 117 | 10 | 420 | 7 | 91 | 6.7 | 7.5 | 1 | 8 | 1 | 0.8 | 0.59 | 0.37 | 1 | 1.34 | -1.35822106
Cu42Cr13 | 33 | 42 | 13 | 29 | 24 | 63.546 | 2668.932 | 51.9961 | 675.9493 | 4 | 4 | 11 | 6 | 1.45 | 1.66 | 1.38 | 1.27 | 1.9 | 1.66 | 0.24 | 11 | 462 | 6 | 78 | 10 | 420 | 5 | 65 | 6.7 | 11.6 | 1 | 8 | 1 | 0.5 | 0.59 | -0.01 | 1 | 2.35 | -1.570918
Cu42Cu13 | 33 | 42 | 13 | 29 | 29 | 63.546 | 2668.932 | 63.546 | 826.098 | 4 | 4 | 11 | 11 | 1.45 | 1.45 | 1.38 | 1.38 | 1.9 | 1.9 | 0 | 11 | 462 | 11 | 143 | 10 | 420 | 10 | 130 | 6.7 | 6.7 | 1 | 8 | 1 | 1 | 0.59 | 0.59 | 1 | 1 | -1.23668498
Cu42Fe13 | 33 | 42 | 13 | 29 | 26 | 63.546 | 2668.932 | 55.847 | 726.011 | 4 | 4 | 11 | 8 | 1.45 | 1.56 | 1.38 | 1.25 | 1.9 | 1.83 | 0.07 | 11 | 462 | 8 | 104 | 10 | 420 | 6 | 78 | 6.7 | 8.4 | 1 | 8 | 1 | 0.7 | 0.59 | 0.29 | 1 | 1.59 | -1.39010875
Cu42Hf13 | 33 | 42 | 13 | 29 | 72 | 63.546 | 2668.932 | 178.49 | 2320.37 | 4 | 6 | 11 | 4 | 1.45 | 2.08 | 1.38 | 1.5 | 1.9 | 1.3 | 0.6 | 11 | 462 | 4 | 52 | 10 | 420 | 2 | 26 | 6.7 | 16.2 | 1 | 8 | 1 | 0.3 | 0.59 | -0.51 | 1 | 11.9 | -1.581014
Cu42Ir13 | 33 | 42 | 13 | 29 | 77 | 63.546 | 2668.932 | 192.22 | 2498.86 | 4 | 6 | 11 | 9 | 1.45 | 1.8 | 1.38 | 1.37 | 1.9 | 2.2 | -0.3 | 11 | 462 | 9 | 117 | 10 | 420 | 7 | 91 | 6.7 | 7.6 | 1 | 8 | 1 | 0.8 | 0.59 | 0.9 | 1 | 4.45 | -1.54314511
Cu42Mn13 | 33 | 42 | 13 | 29 | 25 | 63.546 | 2668.932 | 54.93805 | 714.19465 | 4 | 4 | 11 | 7 | 1.45 | 1.61 | 1.38 | 1.39 | 1.9 | 1.55 | 0.35 | 11 | 462 | 7 | 91 | 10 | 420 | 5 | 65 | 6.7 | 9.4 | 1 | 8 | 1 | 0.6 | 0.59 | 0.1 | 1 | 1.94 | -1.99605489
Cu42Mo13 | 33 | 42 | 13 | 29 | 42 | 63.546 | 2668.932 | 95.94 | 1247.22 | 4 | 5 | 11 | 6 | 1.45 | 1.9 | 1.38 | 1.45 | 1.9 | 2.16 | -0.26 | 11 | 462 | 6 | 78 | 10 | 420 | 5 | 65 | 6.7 | 12.8 | 1 | 8 | 1 | 0.5 | 0.59 | 0.01 | 1 | 6.62 | -2.97268908
Cu42Nb13 | 33 | 42 | 13 | 29 | 41 | 63.546 | 2668.932 | 92.90638 | 1207.78294 | 4 | 5 | 11 | 5 | 1.45 | 1.98 | 1.38 | 1.37 | 1.9 | 1.6 | 0.3 | 11 | 462 | 5 | 65 | 10 | 420 | 4 | 52 | 6.7 | 15.7 | 1 | 8 | 1 | 0.4 | 0.59 | -0.37 | 1 | 7.73 | -1.18562633
Cu42Ni13 | 33 | 42 | 13 | 29 | 28 | 63.546 | 2668.932 | 58.6934 | 763.0142 | 4 | 4 | 11 | 10 | 1.45 | 1.49 | 1.38 | 1.21 | 1.9 | 1.91 | -0.01 | 11 | 462 | 10 | 130 | 10 | 420 | 8 | 104 | 6.7 | 6.8 | 1 | 8 | 1 | 0.9 | 0.59 | 0.47 | 1 | 1.16 | -1.25178521
Cu42Os13 | 33 | 42 | 13 | 29 | 76 | 63.546 | 2668.932 | 190.23 | 2472.99 | 4 | 6 | 11 | 8 | 1.45 | 1.85 | 1.38 | 1.28 | 1.9 | 2.2 | -0.3 | 11 | 462 | 8 | 104 | 10 | 420 | 6 | 78 | 6.7 | 8.5 | 1 | 8 | 1 | 0.7 | 0.59 | 0.48 | 1 | 5.13 | -1.59796646
Cu42Pd13 | 33 | 42 | 13 | 29 | 46 | 63.546 | 2668.932 | 106.42 | 1383.46 | 4 | 5 | 11 | 10 | 1.45 | 1.69 | 1.38 | 1.31 | 1.9 | 2.2 | -0.3 | 11 | 462 | 10 | 130 | 10 | 420 | 10 | 130 | 6.7 | 4.8 | 1 | 8 | 1 | 0.9 | 0.59 | 0.81 | 1 | 2.78 | -1.450087
Cu42Pt13 | 33 | 42 | 13 | 29 | 78 | 63.546 | 2668.932 | 195.08 | 2536.04 | 4 | 6 | 11 | 10 | 1.45 | 1.77 | 1.38 | 1.28 | 1.9 | 2.28 | -0.38 | 11 | 462 | 10 | 130 | 10 | 420 | 9 | 117 | 6.7 | 6.5 | 1 | 8 | 1 | 0.9 | 0.59 | 1.08 | 1 | 3.9 | -1.522426
Cu42Re13 | 33 | 42 | 13 | 29 | 75 | 63.546 | 2668.932 | 186.207 | 2420.691 | 4 | 6 | 11 | 7 | 1.45 | 1.88 | 1.38 | 1.59 | 1.9 | 1.9 | 0 | 11 | 462 | 7 | 91 | 10 | 420 | 5 | 65 | 6.7 | 9.7 | 1 | 8 | 1 | 0.6 | 0.59 | 0.15 | 1 | 6.04 | -1.58479524
Cu42Rh13 | 33 | 42 | 13 | 29 | 45 | 63.546 | 2668.932 | 102.9055 | 1337.7715 | 4 | 5 | 11 | 9 | 1.45 | 1.73 | 1.38 | 1.35 | 1.9 | 2.28 | -0.38 | 11 | 462 | 9 | 117 | 10 | 420 | 8 | 104 | 6.7 | 8.6 | 1 | 8 | 1 | 0.8 | 0.59 | 0.75 | 1 | 3.32 | -1.48322535
Cu42Ru13 | 33 | 42 | 13 | 29 | 44 | 63.546 | 2668.932 | 101.07 | 1313.91 | 4 | 5 | 11 | 8 | 1.45 | 1.78 | 1.38 | 1.26 | 1.9 | 2.2 | -0.3 | 11 | 462 | 8 | 104 | 10 | 420 | 7 | 91 | 6.7 | 9.6 | 1 | 8 | 1 | 0.7 | 0.59 | 0.49 | 1 | 3.87 | -1.57804704
Cu42Sc13 | 33 | 42 | 13 | 29 | 21 | 63.546 | 2668.932 | 44.95591 | 584.42683 | 4 | 4 | 11 | 3 | 1.45 | 1.84 | 1.38 | 1.44 | 1.9 | 1.36 | 0.54 | 11 | 462 | 3 | 39 | 10 | 420 | 1 | 13 | 6.7 | 17.8 | 1 | 8 | 1 | 0.2 | 0.59 | -0.61 | 1 | 7.9 | -1.093857
Cu42Ta13 | 33 | 42 | 13 | 29 | 73 | 63.546 | 2668.932 | 180.9479 | 2352.3227 | 4 | 6 | 11 | 5 | 1.45 | 2 | 1.38 | 1.38 | 1.9 | 1.5 | 0.4 | 11 | 462 | 5 | 65 | 10 | 420 | 3 | 39 | 6.7 | 13.1 | 1 | 8 | 1 | 0.4 | 0.59 | -0.5 | 1 | 9.05 | -1.39771714
Cu42Ti13 | 33 | 42 | 13 | 29 | 22 | 63.546 | 2668.932 | 47.88 | 622.44 | 4 | 4 | 11 | 4 | 1.45 | 1.76 | 1.38 | 1.36 | 1.9 | 1.54 | 0.36 | 11 | 462 | 4 | 52 | 10 | 420 | 2 | 26 | 6.7 | 14.6 | 1 | 8 | 1 | 0.3 | 0.59 | -0.46 | 1 | 4.65 | -1.489914
Cu42V13 | 33 | 42 | 13 | 29 | 23 | 63.546 | 2668.932 | 50.9415 | 662.2395 | 4 | 4 | 11 | 5 | 1.45 | 1.71 | 1.38 | 1.25 | 1.9 | 1.63 | 0.27 | 11 | 462 | 5 | 65 | 10 | 420 | 3 | 39 | 6.7 | 12.4 | 1 | 8 | 1 | 0.4 | 0.59 | -0.38 | 1 | 3.15 | -1.231546
Cu42W13 | 33 | 42 | 13 | 29 | 74 | 63.546 | 2668.932 | 183.84 | 2389.92 | 4 | 6 | 11 | 6 | 1.45 | 1.93 | 1.38 | 1.46 | 1.9 | 2.36 | -0.46 | 11 | 462 | 6 | 78 | 10 | 420 | 4 | 52 | 6.7 | 11.1 | 1 | 8 | 1 | 0.5 | 0.59 | -0.08 | 1 | 7.27 | -3.059549
Cu42Zn13 | 33 | 42 | 13 | 29 | 30 | 63.546 | 2668.932 | 65.39 | 850.07 | 4 | 4 | 11 | 12 | 1.45 | 1.42 | 1.38 | 1.31 | 1.9 | 1.65 | 0.25 | 11 | 462 | 12 | 156 | 10 | 420 | 10 | 130 | 6.7 | 6.4 | 1 | 8 | 1 | 1 | 0.59 | 0 | 1 | 0.46 | -1.311543
Cu42Zr13 | 33 | 42 | 13 | 29 | 40 | 63.546 | 2668.932 | 91.224 | 1185.912 | 4 | 5 | 11 | 4 | 1.45 | 2.06 | 1.38 | 1.48 | 1.9 | 1.33 | 0.57 | 11 | 462 | 4 | 52 | 10 | 420 | 2 | 26 | 6.7 | 17.9 | 1 | 8 | 1 | 0.3 | 0.59 | -0.44 | 1 | 10.9 | -1.455738
Ir48Ag7 | 33 | 48 | 7 | 77 | 47 | 192.22 | 9226.56 | 107.8682 | 755.0774 | 6 | 5 | 9 | 11 | 1.8 | 1.65 | 1.37 | 1.53 | 2.2 | 1.93 | 0.27 | 9 | 432 | 11 | 77 | 7 | 336 | 10 | 70 | 7.6 | 7.9 | 1 | 4 | 0.8 | 1 | 0.9 | 0.68 | 4.45 | 2.26 | -2.642722
Ir48Au7 | 33 | 48 | 7 | 77 | 79 | 192.22 | 9226.56 | 196.96654 | 1378.76578 | 6 | 6 | 9 | 11 | 1.8 | 1.74 | 1.37 | 1.44 | 2.2 | 2.54 | -0.34 | 9 | 432 | 11 | 77 | 7 | 336 | 10 | 70 | 7.6 | 6.1 | 1 | 4 | 0.8 | 1 | 0.9 | 1.08 | 4.45 | 3.35 | -2.549342
Ir48Co7 | 33 | 48 | 7 | 77 | 27 | 192.22 | 9226.56 | 58.9332 | 412.5324 | 6 | 4 | 9 | 9 | 1.8 | 1.52 | 1.37 | 1.26 | 2.2 | 1.88 | 0.32 | 9 | 432 | 9 | 63 | 7 | 336 | 7 | 49 | 7.6 | 7.5 | 1 | 4 | 0.8 | 0.8 | 0.9 | 0.37 | 4.45 | 1.34 | -2.53308834
Ir48Cr7 | 33 | 48 | 7 | 77 | 24 | 192.22 | 9226.56 | 51.9961 | 363.9727 | 6 | 4 | 9 | 6 | 1.8 | 1.66 | 1.37 | 1.27 | 2.2 | 1.66 | 0.54 | 9 | 432 | 6 | 42 | 7 | 336 | 5 | 35 | 7.6 | 11.6 | 1 | 4 | 0.8 | 0.5 | 0.9 | -0.01 | 4.45 | 2.35 | -2.57934072
Ir48Cu7 | 33 | 48 | 7 | 77 | 29 | 192.22 | 9226.56 | 63.546 | 444.822 | 6 | 4 | 9 | 11 | 1.8 | 1.45 | 1.37 | 1.38 | 2.2 | 1.9 | 0.3 | 9 | 432 | 11 | 77 | 7 | 336 | 10 | 70 | 7.6 | 6.7 | 1 | 4 | 0.8 | 1 | 0.9 | 0.59 | 4.45 | 1 | -2.61030903
Ir48Fe7 | 33 | 48 | 7 | 77 | 26 | 192.22 | 9226.56 | 55.847 | 390.929 | 6 | 4 | 9 | 8 | 1.8 | 1.56 | 1.37 | 1.25 | 2.2 | 1.83 | 0.37 | 9 | 432 | 8 | 56 | 7 | 336 | 6 | 42 | 7.6 | 8.4 | 1 | 4 | 0.8 | 0.7 | 0.9 | 0.29 | 4.45 | 1.59 | -2.454235
Ir48Ir7 | 33 | 48 | 7 | 77 | 77 | 192.22 | 9226.56 | 192.22 | 1345.54 | 6 | 6 | 9 | 9 | 1.8 | 1.8 | 1.37 | 1.37 | 2.2 | 2.2 | 0 | 9 | 432 | 9 | 63 | 7 | 336 | 7 | 49 | 7.6 | 7.6 | 1 | 4 | 0.8 | 0.8 | 0.9 | 0.9 | 4.45 | 4.45 | -2.39091463
Ir48Mn7 | 33 | 48 | 7 | 77 | 25 | 192.22 | 9226.56 | 54.93805 | 384.56635 | 6 | 4 | 9 | 7 | 1.8 | 1.61 | 1.37 | 1.39 | 2.2 | 1.55 | 0.65 | 9 | 432 | 7 | 49 | 7 | 336 | 5 | 35 | 7.6 | 9.4 | 1 | 4 | 0.8 | 0.6 | 0.9 | 0.1 | 4.45 | 1.94 | -2.48331829
Ir48Mo7 | 33 | 48 | 7 | 77 | 42 | 192.22 | 9226.56 | 95.94 | 671.58 | 6 | 5 | 9 | 6 | 1.8 | 1.9 | 1.37 | 1.45 | 2.2 | 2.16 | 0.04 | 9 | 432 | 6 | 42 | 7 | 336 | 5 | 35 | 7.6 | 12.8 | 1 | 4 | 0.8 | 0.5 | 0.9 | 0.01 | 4.45 | 6.62 | -2.47697951
Ir48Nb7 | 33 | 48 | 7 | 77 | 41 | 192.22 | 9226.56 | 92.90638 | 650.34466 | 6 | 5 | 9 | 5 | 1.8 | 1.98 | 1.37 | 1.37 | 2.2 | 1.6 | 0.6 | 9 | 432 | 5 | 35 | 7 | 336 | 4 | 28 | 7.6 | 15.7 | 1 | 4 | 0.8 | 0.4 | 0.9 | -0.37 | 4.45 | 7.73 | -2.294394
Ir48Ni7 | 33 | 48 | 7 | 77 | 28 | 192.22 | 9226.56 | 58.6934 | 410.8538 | 6 | 4 | 9 | 10 | 1.8 | 1.49 | 1.37 | 1.21 | 2.2 | 1.91 | 0.29 | 9 | 432 | 10 | 70 | 7 | 336 | 8 | 56 | 7.6 | 6.8 | 1 | 4 | 0.8 | 0.9 | 0.9 | 0.47 | 4.45 | 1.16 | -2.46147372
Ir48Os7 | 33 | 48 | 7 | 77 | 76 | 192.22 | 9226.56 | 190.23 | 1331.61 | 6 | 6 | 9 | 8 | 1.8 | 1.85 | 1.37 | 1.28 | 2.2 | 2.2 | 0 | 9 | 432 | 8 | 56 | 7 | 336 | 6 | 42 | 7.6 | 8.5 | 1 | 4 | 0.8 | 0.7 | 0.9 | 0.48 | 4.45 | 5.13 | -2.445776
Ir48Pd7 | 33 | 48 | 7 | 77 | 46 | 192.22 | 9226.56 | 106.42 | 744.94 | 6 | 5 | 9 | 10 | 1.8 | 1.69 | 1.37 | 1.31 | 2.2 | 2.2 | 0 | 9 | 432 | 10 | 70 | 7 | 336 | 10 | 70 | 7.6 | 4.8 | 1 | 4 | 0.8 | 0.9 | 0.9 | 0.81 | 4.45 | 2.78 | -2.485336
Ir48Pt7 | 33 | 48 | 7 | 77 | 78 | 192.22 | 9226.56 | 195.08 | 1365.56 | 6 | 6 | 9 | 10 | 1.8 | 1.77 | 1.37 | 1.28 | 2.2 | 2.28 | -0.08 | 9 | 432 | 10 | 70 | 7 | 336 | 9 | 63 | 7.6 | 6.5 | 1 | 4 | 0.8 | 0.9 | 0.9 | 1.08 | 4.45 | 3.9 | -2.46734316
Ir48Re7 | 33 | 48 | 7 | 77 | 75 | 192.22 | 9226.56 | 186.207 | 1303.449 | 6 | 6 | 9 | 7 | 1.8 | 1.88 | 1.37 | 1.59 | 2.2 | 1.9 | 0.3 | 9 | 432 | 7 | 49 | 7 | 336 | 5 | 35 | 7.6 | 9.7 | 1 | 4 | 0.8 | 0.6 | 0.9 | 0.15 | 4.45 | 6.04 | -2.38654729
Ir48Rh7 | 33 | 48 | 7 | 77 | 45 | 192.22 | 9226.56 | 102.9055 | 720.3385 | 6 | 5 | 9 | 9 | 1.8 | 1.73 | 1.37 | 1.35 | 2.2 | 2.28 | -0.08 | 9 | 432 | 9 | 63 | 7 | 336 | 8 | 56 | 7.6 | 8.6 | 1 | 4 | 0.8 | 0.8 | 0.9 | 0.75 | 4.45 | 3.32 | -2.450652
Ir48Ru7 | 33 | 48 | 7 | 77 | 44 | 192.22 | 9226.56 | 101.07 | 707.49 | 6 | 5 | 9 | 8 | 1.8 | 1.78 | 1.37 | 1.26 | 2.2 | 2.2 | 0 | 9 | 432 | 8 | 56 | 7 | 336 | 7 | 49 | 7.6 | 9.6 | 1 | 4 | 0.8 | 0.7 | 0.9 | 0.49 | 4.45 | 3.87 | -2.42892531
Ir48Sc7 | 33 | 48 | 7 | 77 | 21 | 192.22 | 9226.56 | 44.95591 | 314.69137 | 6 | 4 | 9 | 3 | 1.8 | 1.84 | 1.37 | 1.44 | 2.2 | 1.36 | 0.84 | 9 | 432 | 3 | 21 | 7 | 336 | 1 | 7 | 7.6 | 17.8 | 1 | 4 | 0.8 | 0.2 | 0.9 | -0.61 | 4.45 | 7.9 | -2.024172
Ir48Ta7 | 33 | 48 | 7 | 77 | 73 | 192.22 | 9226.56 | 180.9479 | 1266.6353 | 6 | 6 | 9 | 5 | 1.8 | 2 | 1.37 | 1.38 | 2.2 | 1.5 | 0.7 | 9 | 432 | 5 | 35 | 7 | 336 | 3 | 21 | 7.6 | 13.1 | 1 | 4 | 0.8 | 0.4 | 0.9 | -0.5 | 4.45 | 9.05 | -2.54269144
Ir48Ti7 | 33 | 48 | 7 | 77 | 22 | 192.22 | 9226.56 | 47.88 | 335.16 | 6 | 4 | 9 | 4 | 1.8 | 1.76 | 1.37 | 1.36 | 2.2 | 1.54 | 0.66 | 9 | 432 | 4 | 28 | 7 | 336 | 2 | 14 | 7.6 | 14.6 | 1 | 4 | 0.8 | 0.3 | 0.9 | -0.46 | 4.45 | 4.65 | -2.48899
Ir48V7 | 33 | 48 | 7 | 77 | 23 | 192.22 | 9226.56 | 50.9415 | 356.5905 | 6 | 4 | 9 | 5 | 1.8 | 1.71 | 1.37 | 1.25 | 2.2 | 1.63 | 0.57 | 9 | 432 | 5 | 35 | 7 | 336 | 3 | 21 | 7.6 | 12.4 | 1 | 4 | 0.8 | 0.4 | 0.9 | -0.38 | 4.45 | 3.15 | -2.64772791
Ir48W7 | 33 | 48 | 7 | 77 | 74 | 192.22 | 9226.56 | 183.84 | 1286.88 | 6 | 6 | 9 | 6 | 1.8 | 1.93 | 1.37 | 1.46 | 2.2 | 2.36 | -0.16 | 9 | 432 | 6 | 42 | 7 | 336 | 4 | 28 | 7.6 | 11.1 | 1 | 4 | 0.8 | 0.5 | 0.9 | -0.08 | 4.45 | 7.27 | -2.61718571
Ir48Zn7 | 33 | 48 | 7 | 77 | 30 | 192.22 | 9226.56 | 65.39 | 457.73 | 6 | 4 | 9 | 12 | 1.8 | 1.42 | 1.37 | 1.31 | 2.2 | 1.65 | 0.55 | 9 | 432 | 12 | 84 | 7 | 336 | 10 | 70 | 7.6 | 6.4 | 1 | 4 | 0.8 | 1 | 0.9 | 0 | 4.45 | 0.46 | -2.572922
Ni42Ag13 | 33 | 42 | 13 | 28 | 47 | 58.6934 | 2465.1228 | 107.8682 | 1402.2866 | 4 | 5 | 10 | 11 | 1.49 | 1.65 | 1.21 | 1.53 | 1.91 | 1.93 | -0.02 | 10 | 420 | 11 | 143 | 8 | 336 | 10 | 130 | 6.8 | 7.9 | 1 | 8 | 0.9 | 1 | 0.47 | 0.68 | 1.16 | 2.26 | -1.92438176
Ni42Au13 | 33 | 42 | 13 | 28 | 79 | 58.6934 | 2465.1228 | 196.96654 | 2560.56502 | 4 | 6 | 10 | 11 | 1.49 | 1.74 | 1.21 | 1.44 | 1.91 | 2.54 | -0.63 | 10 | 420 | 11 | 143 | 8 | 336 | 10 | 130 | 6.8 | 6.1 | 1 | 8 | 0.9 | 1 | 0.47 | 1.08 | 1.16 | 3.35 | -2.11851815
Ni42Co13 | 33 | 42 | 13 | 28 | 27 | 58.6934 | 2465.1228 | 58.9332 | 766.1316 | 4 | 4 | 10 | 9 | 1.49 | 1.52 | 1.21 | 1.26 | 1.91 | 1.88 | 0.03 | 10 | 420 | 9 | 117 | 8 | 336 | 7 | 91 | 6.8 | 7.5 | 1 | 8 | 0.9 | 0.8 | 0.47 | 0.37 | 1.16 | 1.34 | -1.697497
Ni42Cr13 | 33 | 42 | 13 | 28 | 24 | 58.6934 | 2465.1228 | 51.9961 | 675.9493 | 4 | 4 | 10 | 6 | 1.49 | 1.66 | 1.21 | 1.27 | 1.91 | 1.66 | 0.25 | 10 | 420 | 6 | 78 | 8 | 336 | 5 | 65 | 6.8 | 11.6 | 1 | 8 | 0.9 | 0.5 | 0.47 | -0.01 | 1.16 | 2.35 | -1.71275
Ni42Cu13 | 33 | 42 | 13 | 28 | 29 | 58.6934 | 2465.1228 | 63.546 | 826.098 | 4 | 4 | 10 | 11 | 1.49 | 1.45 | 1.21 | 1.38 | 1.91 | 1.9 | 0.01 | 10 | 420 | 11 | 143 | 8 | 336 | 10 | 130 | 6.8 | 6.7 | 1 | 8 | 0.9 | 1 | 0.47 | 0.59 | 1.16 | 1 | -1.67087236
Ni42Fe13 | 33 | 42 | 13 | 28 | 26 | 58.6934 | 2465.1228 | 55.847 | 726.011 | 4 | 4 | 10 | 8 | 1.49 | 1.56 | 1.21 | 1.25 | 1.91 | 1.83 | 0.08 | 10 | 420 | 8 | 104 | 8 | 336 | 6 | 78 | 6.8 | 8.4 | 1 | 8 | 0.9 | 0.7 | 0.47 | 0.29 | 1.16 | 1.59 | -1.60726042
Ni42Hf13 | 33 | 42 | 13 | 28 | 72 | 58.6934 | 2465.1228 | 178.49 | 2320.37 | 4 | 6 | 10 | 4 | 1.49 | 2.08 | 1.21 | 1.5 | 1.91 | 1.3 | 0.61 | 10 | 420 | 4 | 52 | 8 | 336 | 2 | 26 | 6.8 | 16.2 | 1 | 8 | 0.9 | 0.3 | 0.47 | -0.51 | 1.16 | 11.9 | -1.394274
Ni42Ir13 | 33 | 42 | 13 | 28 | 77 | 58.6934 | 2465.1228 | 192.22 | 2498.86 | 4 | 6 | 10 | 9 | 1.49 | 1.8 | 1.21 | 1.37 | 1.91 | 2.2 | -0.29 | 10 | 420 | 9 | 117 | 8 | 336 | 7 | 91 | 6.8 | 7.6 | 1 | 8 | 0.9 | 0.8 | 0.47 | 0.9 | 1.16 | 4.45 | -1.850431
Ni42Mn13 | 33 | 42 | 13 | 28 | 25 | 58.6934 | 2465.1228 | 54.93805 | 714.19465 | 4 | 4 | 10 | 7 | 1.49 | 1.61 | 1.21 | 1.39 | 1.91 | 1.55 | 0.36 | 10 | 420 | 7 | 91 | 8 | 336 | 5 | 65 | 6.8 | 9.4 | 1 | 8 | 0.9 | 0.6 | 0.47 | 0.1 | 1.16 | 1.94 | -1.72806532
Ni42Mo13 | 33 | 42 | 13 | 28 | 42 | 58.6934 | 2465.1228 | 95.94 | 1247.22 | 4 | 5 | 10 | 6 | 1.49 | 1.9 | 1.21 | 1.45 | 1.91 | 2.16 | -0.25 | 10 | 420 | 6 | 78 | 8 | 336 | 5 | 65 | 6.8 | 12.8 | 1 | 8 | 0.9 | 0.5 | 0.47 | 0.01 | 1.16 | 6.62 | -1.78236675
Ni42Nb13 | 33 | 42 | 13 | 28 | 41 | 58.6934 | 2465.1228 | 92.90638 | 1207.78294 | 4 | 5 | 10 | 5 | 1.49 | 1.98 | 1.21 | 1.37 | 1.91 | 1.6 | 0.31 | 10 | 420 | 5 | 65 | 8 | 336 | 4 | 52 | 6.8 | 15.7 | 1 | 8 | 0.9 | 0.4 | 0.47 | -0.37 | 1.16 | 7.73 | -1.591774
Ni42Ni13 | 33 | 42 | 13 | 28 | 28 | 58.6934 | 2465.1228 | 58.6934 | 763.0142 | 4 | 4 | 10 | 10 | 1.49 | 1.49 | 1.21 | 1.21 | 1.91 | 1.91 | 0 | 10 | 420 | 10 | 130 | 8 | 336 | 8 | 104 | 6.8 | 6.8 | 1 | 8 | 0.9 | 0.9 | 0.47 | 0.47 | 1.16 | 1.16 | -1.794985
Ni42Os13 | 33 | 42 | 13 | 28 | 76 | 58.6934 | 2465.1228 | 190.23 | 2472.99 | 4 | 6 | 10 | 8 | 1.49 | 1.85 | 1.21 | 1.28 | 1.91 | 2.2 | -0.29 | 10 | 420 | 8 | 104 | 8 | 336 | 6 | 78 | 6.8 | 8.5 | 1 | 8 | 0.9 | 0.7 | 0.47 | 0.48 | 1.16 | 5.13 | -2.185976
Ni42Pd13 | 33 | 42 | 13 | 28 | 46 | 58.6934 | 2465.1228 | 106.42 | 1383.46 | 4 | 5 | 10 | 10 | 1.49 | 1.69 | 1.21 | 1.31 | 1.91 | 2.2 | -0.29 | 10 | 420 | 10 | 130 | 8 | 336 | 10 | 130 | 6.8 | 4.8 | 1 | 8 | 0.9 | 0.9 | 0.47 | 0.81 | 1.16 | 2.78 | -1.99658933
Ni42Pt13 | 33 | 42 | 13 | 28 | 78 | 58.6934 | 2465.1228 | 195.08 | 2536.04 | 4 | 6 | 10 | 10 | 1.49 | 1.77 | 1.21 | 1.28 | 1.91 | 2.28 | -0.37 | 10 | 420 | 10 | 130 | 8 | 336 | 9 | 117 | 6.8 | 6.5 | 1 | 8 | 0.9 | 0.9 | 0.47 | 1.08 | 1.16 | 3.9 | -1.998901
Ni42Re13 | 33 | 42 | 13 | 28 | 75 | 58.6934 | 2465.1228 | 186.207 | 2420.691 | 4 | 6 | 10 | 7 | 1.49 | 1.88 | 1.21 | 1.59 | 1.91 | 1.9 | 0.01 | 10 | 420 | 7 | 91 | 8 | 336 | 5 | 65 | 6.8 | 9.7 | 1 | 8 | 0.9 | 0.6 | 0.47 | 0.15 | 1.16 | 6.04 | -1.88507753
Ni42Rh13 | 33 | 42 | 13 | 28 | 45 | 58.6934 | 2465.1228 | 102.9055 | 1337.7715 | 4 | 5 | 10 | 9 | 1.49 | 1.73 | 1.21 | 1.35 | 1.91 | 2.28 | -0.37 | 10 | 420 | 9 | 117 | 8 | 336 | 8 | 104 | 6.8 | 8.6 | 1 | 8 | 0.9 | 0.8 | 0.47 | 0.75 | 1.16 | 3.32 | -1.945628
Ni42Ru13 | 33 | 42 | 13 | 28 | 44 | 58.6934 | 2465.1228 | 101.07 | 1313.91 | 4 | 5 | 10 | 8 | 1.49 | 1.78 | 1.21 | 1.26 | 1.91 | 2.2 | -0.29 | 10 | 420 | 8 | 104 | 8 | 336 | 7 | 91 | 6.8 | 9.6 | 1 | 8 | 0.9 | 0.7 | 0.47 | 0.49 | 1.16 | 3.87 | -1.70570798
Ni42Sc13 | 33 | 42 | 13 | 28 | 21 | 58.6934 | 2465.1228 | 44.95591 | 584.42683 | 4 | 4 | 10 | 3 | 1.49 | 1.84 | 1.21 | 1.44 | 1.91 | 1.36 | 0.55 | 10 | 420 | 3 | 39 | 8 | 336 | 1 | 13 | 6.8 | 17.8 | 1 | 8 | 0.9 | 0.4 | 0.47 | -0.5 | 1.16 | 9.05 | -1.846766
Ni42Ta13 | 33 | 42 | 13 | 28 | 73 | 58.6934 | 2465.1228 | 180.9479 | 2352.3227 | 4 | 6 | 10 | 5 | 1.49 | 2 | 1.21 | 1.38 | 1.91 | 1.5 | 0.41 | 10 | 420 | 5 | 65 | 8 | 336 | 3 | 39 | 6.8 | 13.1 | 1 | 8 | 0.9 | 0.4 | 0.47 | -0.5 | 1.16 | 9.05 | -1.51379356
Ni42Ti13 | 33 | 42 | 13 | 28 | 22 | 58.6934 | 2465.1228 | 47.88 | 622.44 | 4 | 4 | 10 | 4 | 1.49 | 1.76 | 1.21 | 1.36 | 1.91 | 1.54 | 0.37 | 10 | 420 | 4 | 52 | 8 | 336 | 2 | 26 | 6.8 | 14.6 | 1 | 8 | 0.9 | 0.3 | 0.47 | -0.46 | 1.16 | 4.65 | -1.385435
Ni42V13 | 33 | 42 | 13 | 28 | 23 | 58.6934 | 2465.1228 | 50.9415 | 662.2395 | 4 | 4 | 10 | 5 | 1.49 | 1.71 | 1.21 | 1.25 | 1.91 | 1.63 | 0.28 | 10 | 420 | 5 | 65 | 8 | 336 | 3 | 39 | 6.8 | 12.4 | 1 | 8 | 0.9 | 0.4 | 0.47 | -0.38 | 1.16 | 3.15 | -1.54424185
Ni42W13 | 33 | 42 | 13 | 28 | 74 | 58.6934 | 2465.1228 | 183.84 | 2389.92 | 4 | 6 | 10 | 6 | 1.49 | 1.93 | 1.21 | 1.46 | 1.91 | 2.36 | -0.45 | 10 | 420 | 6 | 78 | 8 | 336 | 4 | 52 | 6.8 | 11.1 | 1 | 8 | 0.9 | 0.5 | 0.47 | -0.08 | 1.16 | 7.27 | -1.7397808
Ni42Y13 | 33 | 42 | 13 | 28 | 39 | 58.6934 | 2465.1228 | 88.90585 | 1155.77605 | 4 | 5 | 10 | 3 | 1.49 | 2.12 | 1.21 | 1.62 | 1.91 | 1.22 | 0.69 | 10 | 420 | 3 | 39 | 8 | 336 | 1 | 13 | 6.8 | 22.7 | 1 | 8 | 0.9 | 0.2 | 0.47 | -0.55 | 1.16 | 17.3 | -1.324542
Ni42Zn13 | 33 | 42 | 13 | 28 | 30 | 58.6934 | 2465.1228 | 65.39 | 850.07 | 4 | 4 | 10 | 12 | 1.49 | 1.42 | 1.21 | 1.31 | 1.91 | 1.65 | 0.26 | 10 | 420 | 12 | 156 | 8 | 336 | 10 | 130 | 6.8 | 6.4 | 1 | 8 | 0.9 | 1 | 0.47 | 0 | 1.16 | 0.46 | -1.802295
Ni42Zr13 | 33 | 42 | 13 | 28 | 40 | 58.6934 | 2465.1228 | 91.224 | 1185.912 | 4 | 5 | 10 | 4 | 1.49 | 2.06 | 1.21 | 1.48 | 1.91 | 1.33 | 0.58 | 10 | 420 | 4 | 52 | 8 | 336 | 2 | 26 | 6.8 | 17.9 | 1 | 8 | 0.9 | 0.3 | 0.47 | -0.44 | 1.16 | 10.9 | -1.489955
Pd45Ag10 | 33 | 45 | 10 | 46 | 47 | 106.42 | 4788.9 | 107.8682 | 1078.682 | 5 | 5 | 10 | 11 | 1.69 | 1.65 | 1.31 | 1.53 | 2.2 | 1.93 | 0.27 | 10 | 450 | 11 | 110 | 10 | 450 | 10 | 100 | 4.8 | 7.9 | 1 | 4 | 0.9 | 1 | 0.81 | 0.68 | 2.78 | 2.26 | -1.26611553
Pd45Au10 | 33 | 45 | 10 | 46 | 79 | 106.42 | 4788.9 | 196.96654 | 1969.6654 | 5 | 6 | 10 | 11 | 1.69 | 1.74 | 1.31 | 1.44 | 2.2 | 2.54 | -0.34 | 10 | 450 | 11 | 110 | 10 | 450 | 10 | 100 | 4.8 | 6.1 | 1 | 4 | 0.9 | 1 | 0.81 | 1.08 | 2.78 | 3.35 | -1.29123143
Pd45Co10 | 33 | 45 | 10 | 46 | 27 | 106.42 | 4788.9 | 58.9332 | 589.332 | 5 | 4 | 10 | 9 | 1.69 | 1.52 | 1.31 | 1.26 | 2.2 | 1.88 | 0.32 | 10 | 450 | 9 | 90 | 10 | 450 | 7 | 70 | 4.8 | 7.5 | 1 | 4 | 0.9 | 0.8 | 0.81 | 0.37 | 2.78 | 1.34 | -1.23253
Pd45Cr10 | 33 | 45 | 10 | 46 | 24 | 106.42 | 4788.9 | 51.9961 | 519.961 | 5 | 4 | 10 | 6 | 1.69 | 1.66 | 1.31 | 1.27 | 2.2 | 1.66 | 0.54 | 10 | 450 | 6 | 60 | 10 | 450 | 5 | 50 | 4.8 | 11.6 | 1 | 4 | 0.9 | 0.5 | 0.81 | -0.01 | 2.78 | 2.35 | -2.03977908
Pd45Cu10 | 33 | 45 | 10 | 46 | 29 | 106.42 | 4788.9 | 63.546 | 635.46 | 5 | 4 | 10 | 11 | 1.69 | 1.45 | 1.31 | 1.38 | 2.2 | 1.9 | 0.3 | 10 | 450 | 11 | 110 | 10 | 450 | 10 | 100 | 4.8 | 6.7 | 1 | 4 | 0.9 | 1 | 0.81 | 0.59 | 2.78 | 1 | -1.36196
Pd45Hf10 | 33 | 45 | 10 | 46 | 72 | 106.42 | 4788.9 | 178.49 | 1784.9 | 5 | 6 | 10 | 4 | 1.69 | 2.08 | 1.31 | 1.5 | 2.2 | 1.3 | 0.9 | 10 | 450 | 4 | 40 | 10 | 450 | 2 | 20 | 4.8 | 16.2 | 1 | 4 | 0.9 | 0.3 | 0.81 | -0.51 | 2.78 | 11.9 | -1.33077657
Pd45Ir10 | 33 | 45 | 10 | 46 | 77 | 106.42 | 4788.9 | 192.22 | 1922.2 | 5 | 6 | 10 | 9 | 1.69 | 1.8 | 1.31 | 1.37 | 2.2 | 2.2 | 0 | 10 | 450 | 9 | 90 | 10 | 450 | 7 | 70 | 4.8 | 7.6 | 1 | 4 | 0.9 | 0.8 | 0.81 | 0.9 | 2.78 | 4.45 | -1.261379
Pd45Mn10 | 33 | 45 | 10 | 46 | 25 | 106.42 | 4788.9 | 54.93805 | 549.3805 | 5 | 4 | 10 | 7 | 1.69 | 1.61 | 1.31 | 1.39 | 2.2 | 1.55 | 0.65 | 10 | 450 | 7 | 70 | 10 | 450 | 5 | 50 | 4.8 | 9.4 | 1 | 4 | 0.9 | 0.6 | 0.81 | 0.1 | 2.78 | 1.94 | 1.1097239
Pd45Mo10 | 33 | 45 | 10 | 46 | 42 | 106.42 | 4788.9 | 95.94 | 959.4 | 5 | 5 | 10 | 6 | 1.69 | 1.9 | 1.31 | 1.45 | 2.2 | 2.16 | 0.04 | 10 | 450 | 6 | 60 | 10 | 450 | 5 | 50 | 4.8 | 12.8 | 1 | 4 | 0.9 | 0.5 | 0.81 | 0.01 | 2.78 | 6.62 | -1.275832
Pd45Nb10 | 33 | 45 | 10 | 46 | 41 | 106.42 | 4788.9 | 92.90638 | 929.0638 | 5 | 5 | 10 | 5 | 1.69 | 1.98 | 1.31 | 1.37 | 2.2 | 1.6 | 0.6 | 10 | 450 | 5 | 50 | 10 | 450 | 4 | 40 | 4.8 | 15.7 | 1 | 4 | 0.9 | 0.4 | 0.81 | -0.37 | 2.78 | 7.73 | -1.336277
Pd45Ni10 | 33 | 45 | 10 | 46 | 28 | 106.42 | 4788.9 | 58.6934 | 586.934 | 5 | 4 | 10 | 10 | 1.69 | 1.49 | 1.31 | 1.21 | 2.2 | 1.91 | 0.29 | 10 | 450 | 10 | 100 | 10 | 450 | 8 | 80 | 4.8 | 6.8 | 1 | 4 | 0.9 | 0.9 | 0.81 | 0.47 | 2.78 | 1.16 | -1.51824587
Pd45Os10 | 33 | 45 | 10 | 46 | 76 | 106.42 | 4788.9 | 190.23 | 1902.3 | 5 | 6 | 10 | 8 | 1.69 | 1.85 | 1.31 | 1.28 | 2.2 | 2.2 | 0 | 10 | 450 | 8 | 80 | 10 | 450 | 6 | 60 | 4.8 | 8.5 | 1 | 4 | 0.9 | 0.7 | 0.81 | 0.48 | 2.78 | 5.13 | -1.261497
Pd45Pd10 | 33 | 45 | 10 | 46 | 46 | 106.42 | 4788.9 | 106.42 | 1064.2 | 5 | 5 | 10 | 10 | 1.69 | 1.69 | 1.31 | 1.31 | 2.2 | 2.2 | 0 | 10 | 450 | 10 | 100 | 10 | 450 | 10 | 100 | 4.8 | 4.8 | 1 | 4 | 0.9 | 0.9 | 0.81 | 0.81 | 2.78 | 2.78 | -1.29256257
Pd45Pt10 | 33 | 45 | 10 | 46 | 78 | 106.42 | 4788.9 | 195.08 | 1950.8 | 5 | 6 | 10 | 10 | 1.69 | 1.77 | 1.31 | 1.28 | 2.2 | 2.28 | -0.08 | 10 | 450 | 10 | 100 | 10 | 450 | 9 | 90 | 4.8 | 6.5 | 1 | 4 | 0.9 | 0.9 | 0.81 | 1.08 | 2.78 | 3.9 | -1.26194325
Pd45Re10 | 33 | 45 | 10 | 46 | 75 | 106.42 | 4788.9 | 186.207 | 1862.07 | 5 | 6 | 10 | 7 | 1.69 | 1.88 | 1.31 | 1.59 | 2.2 | 1.9 | 0.3 | 10 | 450 | 7 | 70 | 10 | 450 | 5 | 50 | 4.8 | 9.7 | 1 | 4 | 0.9 | 0.6 | 0.81 | 0.15 | 2.78 | 6.04 | -1.192418
Pd45Rh10 | 33 | 45 | 10 | 46 | 45 | 106.42 | 4788.9 | 102.9055 | 1029.055 | 5 | 5 | 10 | 9 | 1.69 | 1.73 | 1.31 | 1.35 | 2.2 | 2.28 | -0.08 | 10 | 450 | 9 | 90 | 10 | 450 | 8 | 80 | 4.8 | 8.6 | 1 | 4 | 0.9 | 0.8 | 0.81 | 0.75 | 2.78 | 3.32 | -1.2672455
Pd45Ru10 | 33 | 45 | 10 | 46 | 44 | 106.42 | 4788.9 | 101.07 | 1010.7 | 5 | 5 | 10 | 8 | 1.69 | 1.78 | 1.31 | 1.26 | 2.2 | 2.2 | 0 | 10 | 450 | 8 | 80 | 10 | 450 | 7 | 70 | 4.8 | 9.6 | 1 | 4 | 0.9 | 0.7 | 0.81 | 0.49 | 2.78 | 3.87 | -1.252671
Pd45Sc10 | 33 | 45 | 10 | 46 | 21 | 106.42 | 4788.9 | 44.95591 | 449.5591 | 5 | 4 | 10 | 3 | 1.69 | 1.84 | 1.31 | 1.44 | 2.2 | 1.36 | 0.84 | 10 | 450 | 3 | 30 | 10 | 450 | 1 | 10 | 4.8 | 17.8 | 1 | 4 | 0.9 | 0.2 | 0.81 | -0.61 | 2.78 | 7.9 | -1.28593808
Pd45Ta10 | 33 | 45 | 10 | 46 | 73 | 106.42 | 4788.9 | 180.9479 | 1809.479 | 5 | 6 | 10 | 5 | 1.69 | 2 | 1.31 | 1.38 | 2.2 | 1.5 | 0.7 | 10 | 450 | 5 | 50 | 10 | 450 | 3 | 30 | 4.8 | 13.1 | 1 | 4 | 0.9 | 0.4 | 0.81 | -0.5 | 2.78 | 9.05 | -1.294278
Pd45Ti10 | 33 | 45 | 10 | 46 | 22 | 106.42 | 4788.9 | 47.88 | 478.8 | 5 | 4 | 10 | 4 | 1.69 | 1.76 | 1.31 | 1.36 | 2.2 | 1.54 | 0.66 | 10 | 450 | 4 | 40 | 10 | 450 | 2 | 20 | 4.8 | 14.6 | 1 | 4 | 0.9 | 0.3 | 0.81 | -0.46 | 2.78 | 4.65 | -1.374151
Pd45V10 | 33 | 45 | 10 | 46 | 23 | 106.42 | 4788.9 | 50.9415 | 509.415 | 5 | 4 | 10 | 5 | 1.69 | 1.71 | 1.31 | 1.25 | 2.2 | 1.63 | 0.57 | 10 | 450 | 5 | 50 | 10 | 450 | 3 | 30 | 4.8 | 12.4 | 1 | 4 | 0.9 | 0.4 | 0.81 | -0.38 | 2.78 | 3.15 | -1.350004
Pd45W10 | 33 | 45 | 10 | 46 | 74 | 106.42 | 4788.9 | 183.84 | 1838.4 | 5 | 6 | 10 | 6 | 1.69 | 1.93 | 1.31 | 1.46 | 2.2 | 2.36 | -0.16 | 10 | 450 | 6 | 60 | 10 | 450 | 4 | 40 | 4.8 | 11.1 | 1 | 4 | 0.9 | 0.5 | 0.81 | -0.08 | 2.78 | 7.27 | -1.26959546
Pd45Y10 | 33 | 45 | 10 | 46 | 39 | 106.42 | 4788.9 | 88.90585 | 889.0585 | 5 | 5 | 10 | 3 | 1.69 | 2.12 | 1.31 | 1.62 | 2.2 | 1.22 | 0.98 | 10 | 450 | 3 | 30 | 10 | 450 | 1 | 10 | 4.8 | 22.7 | 1 | 4 | 0.9 | 0.2 | 0.81 | -0.55 | 2.78 | 17.3 | -1.02984182
Pd45Zn10 | 33 | 45 | 10 | 46 | 30 | 106.42 | 4788.9 | 65.39 | 653.9 | 5 | 4 | 10 | 12 | 1.69 | 1.42 | 1.31 | 1.31 | 2.2 | 1.65 | 0.55 | 10 | 450 | 12 | 120 | 10 | 450 | 10 | 100 | 4.8 | 6.4 | 1 | 4 | 0.9 | 1 | 0.81 | 0 | 2.78 | 0.46 | -1.285155
Pd45Zr10 | 33 | 45 | 10 | 46 | 40 | 106.42 | 4788.9 | 91.224 | 912.24 | 5 | 5 | 10 | 4 | 1.69 | 2.06 | 1.31 | 1.48 | 2.2 | 1.33 | 0.87 | 10 | 450 | 4 | 40 | 10 | 450 | 2 | 20 | 4.8 | 17.9 | 1 | 4 | 0.9 | 0.3 | 0.81 | -0.44 | 2.78 | 10.9 | -1.327149
Pt46Ag9 | 33 | 46 | 9 | 78 | 47 | 195.08 | 8973.68 | 107.8682 | 970.8138 | 6 | 5 | 10 | 11 | 1.77 | 1.65 | 1.28 | 1.53 | 2.28 | 1.93 | 0.35 | 10 | 460 | 11 | 99 | 9 | 414 | 10 | 90 | 6.5 | 7.9 | 1 | 5 | 0.9 | 1 | 1.08 | 0.68 | 3.9 | 2.26 | -1.304514
Pt46Au9 | 33 | 46 | 9 | 78 | 79 | 195.08 | 8973.68 | 196.96654 | 1772.69886 | 6 | 6 | 10 | 11 | 1.77 | 1.74 | 1.28 | 1.44 | 2.28 | 2.54 | -0.26 | 10 | 460 | 11 | 99 | 9 | 414 | 10 | 90 | 6.5 | 6.1 | 1 | 5 | 0.9 | 1 | 1.08 | 1.08 | 3.9 | 3.35 | -1.305942
Pt46Co9 | 33 | 46 | 9 | 78 | 27 | 195.08 | 8973.68 | 58.9332 | 530.3988 | 6 | 4 | 10 | 9 | 1.77 | 1.52 | 1.28 | 1.26 | 2.28 | 1.88 | 0.4 | 10 | 460 | 9 | 81 | 9 | 414 | 7 | 63 | 6.5 | 7.5 | 1 | 5 | 0.9 | 0.8 | 1.08 | 0.37 | 3.9 | 1.34 | -1.279469
Pt46Cr9 | 33 | 46 | 9 | 78 | 24 | 195.08 | 8973.68 | 51.9961 | 467.9649 | 6 | 4 | 10 | 6 | 1.77 | 1.66 | 1.28 | 1.27 | 2.28 | 1.66 | 0.62 | 10 | 460 | 6 | 54 | 9 | 414 | 5 | 45 | 6.5 | 11.6 | 1 | 5 | 0.9 | 0.5 | 1.08 | -0.01 | 3.9 | 2.35 | -2.32618436
Pt46Cu9 | 33 | 46 | 9 | 78 | 29 | 195.08 | 8973.68 | 63.546 | 571.914 | 6 | 4 | 10 | 11 | 1.77 | 1.45 | 1.28 | 1.38 | 2.28 | 1.9 | 0.38 | 10 | 460 | 11 | 99 | 9 | 414 | 10 | 90 | 6.5 | 6.7 | 1 | 5 | 0.9 | 1 | 1.08 | 0.59 | 3.9 | 1 | -1.26942671
Pt46Fe9 | 33 | 46 | 9 | 78 | 26 | 195.08 | 8973.68 | 55.847 | 502.623 | 6 | 4 | 10 | 8 | 1.77 | 1.56 | 1.28 | 1.25 | 2.28 | 1.83 | 0.45 | 10 | 460 | 8 | 72 | 9 | 414 | 6 | 54 | 6.5 | 8.4 | 1 | 5 | 0.9 | 0.7 | 1.08 | 0.29 | 3.9 | 1.59 | -2.87085865
Pt46Hf9 | 33 | 46 | 9 | 78 | 72 | 195.08 | 8973.68 | 178.49 | 1606.41 | 6 | 6 | 10 | 4 | 1.77 | 2.08 | 1.28 | 1.5 | 2.28 | 1.3 | 0.98 | 10 | 460 | 4 | 36 | 9 | 414 | 2 | 18 | 6.5 | 16.2 | 1 | 5 | 0.9 | 0.3 | 1.08 | -0.51 | 3.9 | 11.9 | -1.28938087
Pt46Ir9 | 33 | 46 | 9 | 78 | 77 | 195.08 | 8973.68 | 192.22 | 1729.98 | 6 | 6 | 10 | 9 | 1.77 | 1.8 | 1.28 | 1.37 | 2.28 | 2.2 | 0.08 | 10 | 460 | 9 | 81 | 9 | 414 | 7 | 63 | 6.5 | 7.6 | 1 | 5 | 0.9 | 0.8 | 1.08 | 0.9 | 3.9 | 4.45 | -1.40181334
Pt46Mn9 | 33 | 46 | 9 | 78 | 25 | 195.08 | 8973.68 | 54.93805 | 494.44245 | 6 | 4 | 10 | 7 | 1.77 | 1.61 | 1.28 | 1.39 | 2.28 | 1.55 | 0.73 | 10 | 460 | 7 | 63 | 9 | 414 | 5 | 45 | 6.5 | 9.4 | 1 | 5 | 0.9 | 0.6 | 1.08 | 0.1 | 3.9 | 1.94 | -1.910685
Pt46Mo9 | 33 | 46 | 9 | 78 | 42 | 195.08 | 8973.68 | 95.94 | 863.46 | 6 | 5 | 10 | 6 | 1.77 | 1.9 | 1.28 | 1.45 | 2.28 | 2.16 | 0.12 | 10 | 460 | 6 | 54 | 9 | 414 | 5 | 45 | 6.5 | 12.8 | 1 | 5 | 0.9 | 0.5 | 1.08 | 0.01 | 3.9 | 6.62 | -1.16664176
Pt46Nb9 | 33 | 46 | 9 | 78 | 41 | 195.08 | 8973.68 | 92.90638 | 836.15742 | 6 | 5 | 10 | 5 | 1.77 | 1.98 | 1.28 | 1.37 | 2.28 | 1.6 | 0.68 | 10 | 460 | 5 | 45 | 9 | 414 | 4 | 36 | 6.5 | 15.7 | 1 | 5 | 0.9 | 0.4 | 1.08 | -0.37 | 3.9 | 7.73 | -1.263286
Pt46Ni9 | 33 | 46 | 9 | 78 | 28 | 195.08 | 8973.68 | 58.6934 | 528.2406 | 6 | 4 | 10 | 10 | 1.77 | 1.49 | 1.28 | 1.21 | 2.28 | 1.91 | 0.37 | 10 | 460 | 10 | 90 | 9 | 414 | 8 | 72 | 6.5 | 6.8 | 1 | 5 | 0.9 | 0.9 | 1.08 | 0.47 | 3.9 | 1.16 | -1.35712
Pt46Os9 | 33 | 46 | 9 | 78 | 76 | 195.08 | 8973.68 | 190.23 | 1712.07 | 6 | 6 | 10 | 8 | 1.77 | 1.85 | 1.28 | 1.28 | 2.28 | 2.2 | 0.08 | 10 | 460 | 8 | 72 | 9 | 414 | 6 | 54 | 6.5 | 8.5 | 1 | 5 | 0.9 | 0.7 | 1.08 | 0.48 | 3.9 | 5.13 | -1.366365
Pt46Pd9 | 33 | 46 | 9 | 78 | 46 | 195.08 | 8973.68 | 106.42 | 957.78 | 6 | 5 | 10 | 10 | 1.77 | 1.69 | 1.28 | 1.31 | 2.28 | 2.2 | 0.08 | 10 | 460 | 10 | 90 | 9 | 414 | 10 | 90 | 6.5 | 4.8 | 1 | 5 | 0.9 | 0.9 | 1.08 | 0.81 | 3.9 | 2.78 | -1.215077
Pt46Pt9 | 33 | 46 | 9 | 78 | 78 | 195.08 | 8973.68 | 195.08 | 1755.72 | 6 | 6 | 10 | 10 | 1.77 | 1.77 | 1.28 | 1.28 | 2.28 | 2.28 | 0 | 10 | 460 | 10 | 90 | 9 | 414 | 9 | 81 | 6.5 | 6.5 | 1 | 5 | 0.9 | 0.9 | 1.08 | 1.08 | 3.9 | 3.9 | -1.34155
Pt46Re9 | 33 | 46 | 9 | 78 | 75 | 195.08 | 8973.68 | 186.207 | 1675.863 | 6 | 6 | 10 | 7 | 1.77 | 1.88 | 1.28 | 1.59 | 2.28 | 1.9 | 0.38 | 10 | 460 | 7 | 63 | 9 | 414 | 5 | 45 | 6.5 | 9.7 | 1 | 5 | 0.9 | 0.6 | 1.08 | 0.15 | 3.9 | 6.04 | -1.33429
Pt46Rh9 | 33 | 46 | 9 | 78 | 45 | 195.08 | 8973.68 | 102.9055 | 926.1495 | 6 | 5 | 10 | 9 | 1.77 | 1.73 | 1.28 | 1.35 | 2.28 | 2.28 | 0 | 10 | 460 | 9 | 81 | 9 | 414 | 8 | 72 | 6.5 | 8.6 | 1 | 5 | 0.9 | 0.8 | 1.08 | 0.75 | 3.9 | 3.32 | -1.36346332
Pt46Ru9 | 33 | 46 | 9 | 78 | 44 | 195.08 | 8973.68 | 101.07 | 909.63 | 6 | 5 | 10 | 8 | 1.77 | 1.78 | 1.28 | 1.26 | 2.28 | 2.2 | 0.08 | 10 | 460 | 8 | 72 | 9 | 414 | 7 | 63 | 6.5 | 9.6 | 1 | 5 | 0.9 | 0.7 | 1.08 | 0.49 | 3.9 | 3.87 | -1.404387
Pt46Sc9 | 33 | 46 | 9 | 78 | 21 | 195.08 | 8973.68 | 44.95591 | 404.60319 | 6 | 4 | 10 | 3 | 1.77 | 1.84 | 1.28 | 1.44 | 2.28 | 1.36 | 0.92 | 10 | 460 | 3 | 27 | 9 | 414 | 1 | 9 | 6.5 | 17.8 | 1 | 5 | 0.9 | 0.2 | 1.08 | -0.61 | 3.9 | 7.9 | -1.204895
Pt46Ta9 | 33 | 46 | 9 | 78 | 73 | 195.08 | 8973.68 | 180.9479 | 1628.5311 | 6 | 6 | 10 | 5 | 1.77 | 2 | 1.28 | 1.38 | 2.28 | 1.5 | 0.78 | 10 | 460 | 5 | 45 | 9 | 414 | 3 | 27 | 6.5 | 13.1 | 1 | 5 | 0.9 | 0.4 | 1.08 | -0.5 | 3.9 | 9.05 | -1.62214123
Pt46Ti9 | 33 | 46 | 9 | 78 | 22 | 195.08 | 8973.68 | 47.88 | 430.92 | 6 | 4 | 10 | 4 | 1.77 | 1.76 | 1.28 | 1.36 | 2.28 | 1.54 | 0.74 | 10 | 460 | 4 | 36 | 9 | 414 | 2 | 18 | 6.5 | 14.6 | 1 | 5 | 0.9 | 0.3 | 1.08 | -0.46 | 3.9 | 4.65 | -1.286286
Pt46V9 | 33 | 46 | 9 | 78 | 23 | 195.08 | 8973.68 | 50.9415 | 458.4735 | 6 | 4 | 10 | 5 | 1.77 | 1.71 | 1.28 | 1.25 | 2.28 | 1.63 | 0.65 | 10 | 460 | 5 | 45 | 9 | 414 | 3 | 27 | 6.5 | 12.4 | 1 | 5 | 0.9 | 0.4 | 1.08 | -0.38 | 3.9 | 3.15 | -1.585135
Pt46W9 | 33 | 46 | 9 | 78 | 74 | 195.08 | 8973.68 | 183.84 | 1654.56 | 6 | 6 | 10 | 6 | 1.77 | 1.93 | 1.28 | 1.46 | 2.28 | 2.36 | -0.08 | 10 | 460 | 6 | 54 | 9 | 414 | 4 | 36 | 6.5 | 11.1 | 1 | 5 | 0.9 | 0.5 | 1.08 | -0.08 | 3.9 | 7.27 | -1.352029
Pt46Zn9 | 33 | 46 | 9 | 78 | 30 | 195.08 | 8973.68 | 65.39 | 588.51 | 6 | 4 | 10 | 12 | 1.77 | 1.42 | 1.28 | 1.31 | 2.28 | 1.65 | 0.63 | 10 | 460 | 12 | 108 | 9 | 414 | 10 | 90 | 6.5 | 6.4 | 1 | 5 | 0.9 | 1 | 1.08 | 0 | 3.9 | 0.46 | -1.274324
Pt46Zr9 | 33 | 46 | 9 | 78 | 40 | 195.08 | 8973.68 | 91.224 | 821.016 | 6 | 5 | 10 | 4 | 1.77 | 2.06 | 1.28 | 1.48 | 2.28 | 1.33 | 0.95 | 10 | 460 | 4 | 36 | 9 | 414 | 2 | 18 | 6.5 | 17.9 | 1 | 5 | 0.9 | 0.3 | 1.08 | -0.44 | 3.9 | 10.9 | -1.490606
Rh45Ag10 | 33 | 45 | 10 | 45 | 47 | 102.9055 | 4630.7475 | 107.8682 | 1078.682 | 5 | 5 | 9 | 11 | 1.73 | 1.65 | 1.35 | 1.53 | 2.28 | 1.93 | 0.35 | 9 | 405 | 11 | 110 | 8 | 360 | 10 | 100 | 8.6 | 7.9 | 1 | 4 | 0.8 | 1 | 0.75 | 0.68 | 3.32 | 2.26 | -2.064434
Rh45Au10 | 33 | 45 | 10 | 45 | 79 | 102.9055 | 4630.7475 | 196.96654 | 1969.6654 | 5 | 6 | 9 | 11 | 1.73 | 1.74 | 1.35 | 1.44 | 2.28 | 2.54 | -0.26 | 9 | 405 | 11 | 110 | 8 | 360 | 10 | 100 | 8.6 | 6.1 | 1 | 4 | 0.8 | 1 | 0.75 | 1.08 | 3.32 | 3.35 | -2.09314294
Rh45Co10 | 33 | 45 | 10 | 45 | 27 | 102.9055 | 4630.7475 | 58.9332 | 589.332 | 5 | 4 | 9 | 9 | 1.73 | 1.52 | 1.35 | 1.26 | 2.28 | 1.88 | 0.4 | 9 | 405 | 9 | 90 | 8 | 360 | 7 | 70 | 8.6 | 7.5 | 1 | 4 | 0.8 | 0.8 | 0.75 | 0.37 | 3.32 | 1.34 | -2.069689
Rh45Cr10 | 33 | 45 | 10 | 45 | 24 | 102.9055 | 4630.7475 | 51.9961 | 519.961 | 5 | 4 | 9 | 6 | 1.73 | 1.66 | 1.35 | 1.27 | 2.28 | 1.66 | 0.62 | 9 | 405 | 6 | 60 | 8 | 360 | 5 | 50 | 8.6 | 11.6 | 1 | 4 | 0.8 | 0.5 | 0.75 | -0.01 | 3.32 | 2.35 | -2.08426542
Rh45Cu10 | 33 | 45 | 10 | 45 | 29 | 102.9055 | 4630.7475 | 63.546 | 635.46 | 5 | 4 | 9 | 11 | 1.73 | 1.45 | 1.35 | 1.38 | 2.28 | 1.9 | 0.38 | 9 | 405 | 11 | 110 | 8 | 360 | 10 | 100 | 8.6 | 6.7 | 1 | 4 | 0.8 | 1 | 0.75 | 0.59 | 3.32 | 1 | -2.07591
Rh45Hf10 | 33 | 45 | 10 | 45 | 72 | 102.9055 | 4630.7475 | 178.49 | 1784.9 | 5 | 6 | 9 | 4 | 1.73 | 2.08 | 1.35 | 1.5 | 2.28 | 1.3 | 0.98 | 9 | 405 | 4 | 40 | 8 | 360 | 2 | 20 | 8.6 | 16.2 | 1 | 4 | 0.8 | 0.3 | 0.75 | -0.51 | 3.32 | 11.9 | -2.093591
Rh45Ir10 | 33 | 45 | 10 | 45 | 77 | 102.9055 | 4630.7475 | 192.22 | 1922.2 | 5 | 6 | 9 | 9 | 1.73 | 1.8 | 1.35 | 1.37 | 2.28 | 2.2 | 0.08 | 9 | 405 | 9 | 90 | 8 | 360 | 7 | 70 | 8.6 | 7.6 | 1 | 4 | 0.8 | 0.8 | 0.75 | 0.9 | 3.32 | 4.45 | -2.044403
Rh45Mn10 | 33 | 45 | 10 | 45 | 25 | 102.9055 | 4630.7475 | 54.93805 | 549.3805 | 5 | 4 | 9 | 7 | 1.73 | 1.61 | 1.35 | 1.39 | 2.28 | 1.55 | 0.73 | 9 | 405 | 7 | 70 | 8 | 360 | 5 | 50 | 8.6 | 9.4 | 1 | 4 | 0.8 | 0.6 | 0.75 | 0.1 | 3.32 | 1.94 | -3.497097
Rh45Mo10 | 33 | 45 | 10 | 45 | 42 | 102.9055 | 4630.7475 | 95.94 | 959.4 | 5 | 5 | 9 | 6 | 1.73 | 1.9 | 1.35 | 1.45 | 2.28 | 2.16 | 0.12 | 9 | 405 | 6 | 60 | 8 | 360 | 5 | 50 | 8.6 | 12.8 | 1 | 4 | 0.8 | 0.5 | 0.75 | 0.01 | 3.32 | 6.62 | -1.978722
Rh45Nb10 | 33 | 45 | 10 | 45 | 41 | 102.9055 | 4630.7475 | 92.90638 | 929.0638 | 5 | 5 | 9 | 5 | 1.73 | 1.98 | 1.35 | 1.37 | 2.28 | 1.6 | 0.68 | 9 | 405 | 5 | 50 | 8 | 360 | 4 | 40 | 8.6 | 15.7 | 1 | 4 | 0.8 | 0.4 | 0.75 | -0.37 | 3.32 | 7.73 | -2.04905584
Rh45Ni10 | 33 | 45 | 10 | 45 | 28 | 102.9055 | 4630.7475 | 58.6934 | 586.934 | 5 | 4 | 9 | 10 | 1.73 | 1.49 | 1.35 | 1.21 | 2.28 | 1.91 | 0.37 | 9 | 405 | 10 | 100 | 8 | 360 | 8 | 80 | 8.6 | 6.8 | 1 | 4 | 0.8 | 0.9 | 0.75 | 0.47 | 3.32 | 1.16 | -2.05690117
Rh45Os10 | 33 | 45 | 10 | 45 | 76 | 102.9055 | 4630.7475 | 190.23 | 1902.3 | 5 | 6 | 9 | 8 | 1.73 | 1.85 | 1.35 | 1.28 | 2.28 | 2.2 | 0.08 | 9 | 405 | 8 | 80 | 8 | 360 | 6 | 60 | 8.6 | 8.5 | 1 | 4 | 0.8 | 0.7 | 0.75 | 0.48 | 3.32 | 5.13 | -2.015408
Rh45Pd10 | 33 | 45 | 10 | 45 | 46 | 102.9055 | 4630.7475 | 106.42 | 1064.2 | 5 | 5 | 9 | 10 | 1.73 | 1.69 | 1.35 | 1.31 | 2.28 | 2.2 | 0.08 | 9 | 405 | 10 | 100 | 8 | 360 | 10 | 100 | 8.6 | 4.8 | 1 | 4 | 0.8 | 0.9 | 0.75 | 0.81 | 3.32 | 2.78 | -2.041183
Rh45Pt10 | 33 | 45 | 10 | 45 | 78 | 102.9055 | 4630.7475 | 195.08 | 1950.8 | 5 | 6 | 9 | 10 | 1.73 | 1.77 | 1.35 | 1.28 | 2.28 | 2.28 | 0 | 9 | 405 | 10 | 100 | 8 | 360 | 9 | 90 | 8.6 | 6.5 | 1 | 4 | 0.8 | 0.9 | 0.75 | 1.08 | 3.32 | 3.9 | -2.074236
Rh45Re10 | 33 | 45 | 10 | 45 | 75 | 102.9055 | 4630.7475 | 186.207 | 1862.07 | 5 | 6 | 9 | 7 | 1.73 | 1.88 | 1.35 | 1.59 | 2.28 | 1.9 | 0.38 | 9 | 405 | 7 | 70 | 8 | 360 | 5 | 50 | 8.6 | 9.7 | 1 | 4 | 0.8 | 0.6 | 0.75 | 0.15 | 3.32 | 6.04 | -2.06191585
Rh45Rh10 | 33 | 45 | 10 | 45 | 45 | 102.9055 | 4630.7475 | 102.9055 | 1029.055 | 5 | 5 | 9 | 9 | 1.73 | 1.73 | 1.35 | 1.35 | 2.28 | 2.28 | 0 | 9 | 405 | 9 | 90 | 8 | 360 | 8 | 80 | 8.6 | 8.6 | 1 | 4 | 0.8 | 0.8 | 0.75 | 0.75 | 3.32 | 3.32 | -2.053477
Rh45Ru10 | 33 | 45 | 10 | 45 | 44 | 102.9055 | 4630.7475 | 101.07 | 1010.7 | 5 | 5 | 9 | 8 | 1.73 | 1.78 | 1.35 | 1.26 | 2.28 | 2.2 | 0.08 | 9 | 405 | 8 | 80 | 8 | 360 | 7 | 70 | 8.6 | 9.6 | 1 | 4 | 0.8 | 0.7 | 0.75 | 0.49 | 3.32 | 3.87 | -2.01786977
Rh45Sc10 | 33 | 45 | 10 | 45 | 21 | 102.9055 | 4630.7475 | 44.95591 | 449.5591 | 5 | 4 | 9 | 3 | 1.73 | 1.84 | 1.35 | 1.44 | 2.28 | 1.36 | 0.92 | 9 | 405 | 3 | 30 | 8 | 360 | 1 | 10 | 8.6 | 17.8 | 1 | 4 | 0.8 | 0.2 | 0.75 | -0.61 | 3.32 | 7.9 | -2.09190787
Rh45Ta10 | 33 | 45 | 10 | 45 | 73 | 102.9055 | 4630.7475 | 180.9479 | 1809.479 | 5 | 6 | 9 | 5 | 1.73 | 2 | 1.35 | 1.38 | 2.28 | 1.5 | 0.78 | 9 | 405 | 5 | 50 | 8 | 360 | 3 | 30 | 8.6 | 13.1 | 1 | 4 | 0.8 | 0.4 | 0.75 | -0.5 | 3.32 | 9.05 | -2.06171324
Rh45Ti10 | 33 | 45 | 10 | 45 | 22 | 102.9055 | 4630.7475 | 47.88 | 478.8 | 5 | 4 | 9 | 4 | 1.73 | 1.76 | 1.35 | 1.36 | 2.28 | 1.54 | 0.74 | 9 | 405 | 4 | 40 | 8 | 360 | 2 | 20 | 8.6 | 14.6 | 1 | 4 | 0.8 | 0.3 | 0.75 | -0.46 | 3.32 | 4.65 | -2.04742582
Rh45V10 | 33 | 45 | 10 | 45 | 23 | 102.9055 | 4630.7475 | 50.9415 | 509.415 | 5 | 4 | 9 | 5 | 1.73 | 1.71 | 1.35 | 1.25 | 2.28 | 1.63 | 0.65 | 9 | 405 | 5 | 50 | 8 | 360 | 3 | 30 | 8.6 | 12.4 | 1 | 4 | 0.8 | 0.4 | 0.75 | -0.38 | 3.32 | 3.15 | -2.01149224
Rh45W10 | 33 | 45 | 10 | 45 | 74 | 102.9055 | 4630.7475 | 183.84 | 1838.4 | 5 | 6 | 9 | 6 | 1.73 | 1.93 | 1.35 | 1.46 | 2.28 | 2.36 | -0.08 | 9 | 405 | 6 | 60 | 8 | 360 | 4 | 40 | 8.6 | 11.1 | 1 | 4 | 0.8 | 0.5 | 0.75 | -0.08 | 3.32 | 7.27 | -2.01513007
Rh45Y10 | 33 | 45 | 10 | 45 | 39 | 102.9055 | 4630.7475 | 88.90585 | 889.0585 | 5 | 5 | 9 | 3 | 1.73 | 2.12 | 1.35 | 1.62 | 2.28 | 1.22 | 1.06 | 9 | 405 | 3 | 30 | 8 | 360 | 1 | 10 | 8.6 | 22.7 | 1 | 4 | 0.8 | 0.2 | 0.75 | -0.55 | 3.32 | 17.3 | -1.41268
Rh45Zn10 | 33 | 45 | 10 | 45 | 30 | 102.9055 | 4630.7475 | 65.39 | 653.9 | 5 | 4 | 9 | 12 | 1.73 | 1.42 | 1.35 | 1.31 | 2.28 | 1.65 | 0.63 | 9 | 405 | 12 | 120 | 8 | 360 | 10 | 100 | 8.6 | 6.4 | 1 | 4 | 0.8 | 1 | 0.75 | 0 | 3.32 | 0.46 | -2.085628
Rh45Zr10 | 33 | 45 | 10 | 45 | 40 | 102.9055 | 4630.7475 | 91.224 | 912.24 | 5 | 5 | 9 | 4 | 1.73 | 2.06 | 1.35 | 1.48 | 2.28 | 1.33 | 0.95 | 9 | 405 | 4 | 40 | 8 | 360 | 2 | 20 | 8.6 | 17.9 | 1 | 4 | 0.8 | 0.3 | 0.75 | -0.44 | 3.32 | 10.9 | -2.11084668